## Figure_4a_R_PDMS05_80nm_35C
PDMS 5, expt
wavelength(nm) | R
250 | 52.373
250.5 | 52.658
251 | 53.033
251.5 | 53.817
252 | 54.065
252.5 | 53.971
253 | 53.879
253.5 | 53.48 | s
254 | 52.983
254.5 | 52.189
255 | 52.188
255.5 | 51.892
256 | 51.361
256.5 | 51.528
257 | 52.023
257.5 | 51.752
258 | 51.854
258.5 | 51.527
259 | 51.133
259.5 | 50.565
260 | 50.558
260.5 | 50.416
261 | 49.844
261.5 | 48.947
262 | 48.892
262.5 | 48.845
263 | 49.555
263.5 | 49.913
264 | 50.039
264.5 | 50.074
265 | 50.062
265.5 | 50.049
266 | 50.571
266.5 | 50.948
267 | 51.192
267.5 | 50.778
268 | 50.736
268.5 | 51.339
269 | 51.48
269.5 | 51.697
270 | 52.213
270.5 | 52.447
271 | 52.571
271.5 | 52.411
272 | 52.377
272.5 | 52.412
273 | 51.708
273.5 | 52.25
274 | 52.182
274.5 | 51.964
275 | 52.161
275.5 | 51.971
276 | 52.686
276.5 | 53.06
277 | 53.579
277.5 | 54.477
278 | 53.845
278.5 | 54.283
279 | 54.696
279.5 | 54.991
280 | 55.728
280.5 | 55.463
281 | 55.367
281.5 | 55.428
282 | 55.591
282.5 | 56.54
283 | 56.641
283.5 | 56.876
284 | 56.917
284.5 | 57.129
285 | 57.917
285.5 | 58.635
286 | 58.894
286.5 | 59.433
287 | 59.326
287.5 | 59.863
288 | 60.247
288.5 | 60.64
289 | 60.903
289.5 | 61.05
290 | 61.443
290.5 | 61.98
291 | 62.153
291.5 | 62.547
292 | 62.901
292.5 | 63.096
293 | 63.413
293.5 | 63.727
294 | 63.966
294.5 | 64.148
295 | 64.219
295.5 | 64.562
296 | 64.818
296.5 | 64.855
297 | 65.131
297.5 | 65.38
298 | 65.673
298.5 | 66.019
299 | 67.033
299.5 | 67.533
300 | 67.326
300.5 | 67.406
301 | 67.663
301.5 | 68.162
302 | 68.339
302.5 | 68.386
303 | 68.505
303.5 | 68.303
304 | 68.318
304.5 | 69.019
305 | 69.499
305.5 | 69.952
306 | 70.115
306.5 | 70.411
307 | 70.873
307.5 | 70.772
308 | 71.081
308.5 | 71.487
309 | 71.621
309.5 | 71.692
310 | 71.63
310.5 | 71.787
311 | 72.231
311.5 | 72.293
312 | 72.738
312.5 | 72.849
313 | 72.834
313.5 | 73.169
314 | 73.299
314.5 | 74.016
315 | 74.53
315.5 | 74.891
316 | 75.347
316.5 | 75.608
317 | 75.628
317.5 | 76.093
318 | 75.849
318.5 | 76.321
319 | 75.824
319.5 | 75.86
320 | 75.766
320.5 | 75.953
321 | 76.378
321.5 | 76.516
322 | 76.65
322.5 | 77.57
323 | 77.662
323.5 | 77.855
324 | 77.793
324.5 | 77.719
325 | 77.71
325.5 | 77.458
326 | 77.494
326.5 | 77.448
327 | 76.807
327.5 | 76.981
328 | 77.404
328.5 | 77.644
329 | 78.047
329.5 | 78.076
330 | 78.24
330.5 | 78.553
331 | 78.862
331.5 | 79.38
332 | 79.252
332.5 | 79.364
333 | 79.363
333.5 | 79.613
334 | 79.602
334.5 | 79.645
335 | 79.645
335.5 | 79.54
336 | 79.145
336.5 | 79.537
337 | 79.35
337.5 | 79.096
338 | 78.77
338.5 | 78.328
339 | 78.197
339.5 | 78.148
340 | 78.035
340.5 | 78.073
341 | 77.67
341.5 | 77.765
342 | 77.781
342.5 | 77.778
343 | 78.197
343.5 | 78.24
344 | 78.326
344.5 | 78.76
345 | 78.771
345.5 | 79.061
346 | 79.167
346.5 | 79.645
347 | 79.846
347.5 | 79.627
348 | 79.691
348.5 | 79.889
349 | 79.531
349.5 | 79.778
350 | 79.731
350.5 | 79.577
351 | 79.564
351.5 | 79.19
352 | 79.425
352.5 | 79.462
353 | 78.941
353.5 | 79.097
354 | 78.876
354.5 | 78.81
355 | 78.722
355.5 | 78.521
356 | 78.544
356.5 | 78.42
357 | 78.319
357.5 | 78.381
358 | 78.219
358.5 | 78.232
359 | 77.955
359.5 | 78.108
360 | 77.837
360.5 | 77.656
361 | 77.657
361.5 | 77.493
362 | 77.384
362.5 | 77.169
363 | 76.998
363.5 | 77.038
364 | 76.506
364.5 | 76.194
365 | 76.059
365.5 | 75.637
366 | 75.512
366.5 | 75.579
367 | 75.46
367.5 | 75.14
368 | 74.925
368.5 | 74.868
369 | 74.769
369.5 | 74.63
370 | 74.565
370.5 | 74.372
371 | 73.977
371.5 | 73.646
372 | 73.401
372.5 | 72.957
373 | 72.678
373.5 | 72.641
374 | 72.408
374.5 | 72.054
375 | 71.999
375.5 | 71.777
376 | 71.55
376.5 | 71.519
377 | 71.537
377.5 | 71.424
378 | 71.169
378.5 | 71.072
379 | 71.075
379.5 | 70.608
380 | 70.333
380.5 | 70.254
381 | 70.18
381.5 | 69.922
382 | 69.672
382.5 | 69.375
383 | 69.254
383.5 | 68.951
384 | 68.889
384.5 | 68.869
385 | 68.809
385.5 | 68.685
386 | 68.599
386.5 | 68.573
387 | 68.522
387.5 | 68.337
388 | 68.341
388.5 | 68.339
389 | 68.451
389.5 | 68.44
390 | 68.347
390.5 | 68.347
391 | 68.354
391.5 | 68.32
392 | 68.287
392.5 | 68.316
393 | 68.127
393.5 | 67.768
394 | 67.487
394.5 | 67.361
395 | 67.192
395.5 | 66.963
396 | 66.77
396.5 | 66.521
397 | 66.373
397.5 | 66.268
398 | 66.189
398.5 | 66.19
399 | 65.97
399.5 | 65.862
400 | 65.771
400.5 | 65.676
401 | 65.374
401.5 | 64.818
402 | 64.62
402.5 | 64.278
403 | 63.892
403.5 | 63.7
404 | 63.452
404.5 | 62.983
405 | 62.867
405.5 | 62.746
406 | 62.879
406.5 | 62.659
407 | 62.472
407.5 | 62.25
408 | 61.967
408.5 | 61.751
409 | 61.564
409.5 | 61.148
410 | 60.912
410.5 | 60.505
411 | 60.29
411.5 | 60.128
412 | 59.864
412.5 | 59.543
413 | 59.163
413.5 | 59.009
414 | 58.669
414.5 | 58.175
415 | 57.671
415.5 | 57.087
416 | 56.721
416.5 | 56.217
417 | 55.664
417.5 | 55.161
418 | 54.683
418.5 | 54.41
419 | 54.252
419.5 | 54.173
420 | 54.018
420.5 | 53.692
421 | 53.578
421.5 | 53.522
422 | 53.419
422.5 | 53.28
423 | 53.037
423.5 | 52.781
424 | 52.471
424.5 | 52.232
425 | 51.939
425.5 | 51.634
426 | 51.353
426.5 | 51.009
427 | 50.706
427.5 | 50.364
428 | 50.123
428.5 | 49.864
429 | 49.556
429.5 | 49.264
430 | 48.887
430.5 | 48.583
431 | 48.35
431.5 | 48
432 | 47.707
432.5 | 47.307
433 | 46.968
433.5 | 46.665
434 | 46.38
434.5 | 46.077
435 | 45.746
435.5 | 45.404
436 | 45.051
436.5 | 44.755
437 | 44.46
437.5 | 44.183
438 | 43.84
438.5 | 43.552
439 | 43.282
439.5 | 43.021
440 | 42.755
440.5 | 42.543
441 | 42.28
441.5 | 42.138
442 | 41.897
442.5 | 41.659
443 | 41.401
443.5 | 41.254
444 | 41.027
444.5 | 40.811
445 | 40.576
445.5 | 40.377
446 | 40.054
446.5 | 39.911
447 | 39.697
447.5 | 39.455
448 | 39.191
448.5 | 38.919
449 | 38.641
449.5 | 38.431
450 | 38.174
450.5 | 37.952
451 | 37.65
451.5 | 37.451
452 | 37.295
452.5 | 37.131
453 | 37.015
453.5 | 36.844
454 | 36.674
454.5 | 36.544
455 | 36.391
455.5 | 36.192
456 | 36.034
456.5 | 35.763
457 | 35.502
457.5 | 35.245
458 | 35.051
458.5 | 34.739
459 | 34.552
459.5 | 34.361
460 | 34.153
460.5 | 33.943
461 | 33.81
461.5 | 33.691
462 | 33.519
462.5 | 33.324
463 | 33.255
463.5 | 33.085
464 | 32.971
464.5 | 32.909
465 | 32.801
465.5 | 32.707
466 | 32.563
466.5 | 32.447
467 | 32.352
467.5 | 32.197
468 | 32.006
468.5 | 31.878
469 | 31.663
469.5 | 31.516
470 | 31.318
470.5 | 31.167
471 | 31.025
471.5 | 30.894
472 | 30.796
472.5 | 30.694
473 | 30.576
473.5 | 30.488
474 | 30.35
474.5 | 30.298
475 | 30.239
475.5 | 30.177
476 | 30.122
476.5 | 30.068
477 | 30.019
477.5 | 30.002
478 | 29.991
478.5 | 30.016
479 | 30.011
479.5 | 30.032
480 | 30.085
480.5 | 30.119
481 | 30.121
481.5 | 30.191
482 | 30.243
482.5 | 30.271
483 | 30.259
483.5 | 30.273
484 | 30.3
484.5 | 30.317
485 | 30.288
485.5 | 30.305
486 | 30.241
486.5 | 30.168
487 | 30.133
487.5 | 30.145
488 | 30.125
488.5 | 30.14
489 | 30.192
489.5 | 30.32
490 | 30.388
490.5 | 30.531
491 | 30.66
491.5 | 30.803
492 | 30.917
492.5 | 31.042
493 | 31.037
493.5 | 31.052
494 | 31.073
494.5 | 31.174
495 | 31.231
495.5 | 31.256
496 | 31.283
496.5 | 31.336
497 | 31.405
497.5 | 31.57
498 | 31.672
498.5 | 31.769
499 | 31.814
499.5 | 31.868
500 | 32.012
500.5 | 32.039
501 | 32.159
501.5 | 32.243
502 | 32.269
502.5 | 32.342
503 | 32.458
503.5 | 32.595
504 | 32.714
504.5 | 32.794
505 | 32.963
505.5 | 33.069
506 | 33.179
506.5 | 33.369
507 | 33.503
507.5 | 33.591
508 | 33.668
508.5 | 33.792
509 | 33.889
509.5 | 34.08
510 | 34.199
510.5 | 34.3
511 | 34.343
511.5 | 34.485
512 | 34.643
512.5 | 34.813
513 | 34.933
513.5 | 35.063
514 | 35.143
514.5 | 35.286
515 | 35.498
515.5 | 35.723
516 | 35.874
516.5 | 36.003
517 | 36.18
517.5 | 36.372
518 | 36.579
518.5 | 36.783
519 | 36.942
519.5 | 37.101
520 | 37.27
520.5 | 37.432
521 | 37.589
521.5 | 37.773
522 | 37.955
522.5 | 38.097
523 | 38.302
523.5 | 38.528
524 | 38.7
524.5 | 38.855
525 | 39.067
525.5 | 39.308
526 | 39.447
526.5 | 39.614
527 | 39.839
527.5 | 39.978
528 | 40.183
528.5 | 40.495
529 | 40.753
529.5 | 41.028
530 | 41.296
530.5 | 41.654
531 | 41.944
531.5 | 42.237
532 | 42.547
532.5 | 42.769
533 | 42.958
533.5 | 43.181
534 | 43.322
534.5 | 43.506
535 | 43.581
535.5 | 43.701
536 | 43.786
536.5 | 43.909
537 | 44.041
537.5 | 44.104
538 | 44.228
538.5 | 44.356
539 | 44.485
539.5 | 44.639
540 | 44.85
540.5 | 45.056
541 | 45.239
541.5 | 45.369
542 | 45.571
542.5 | 45.728
543 | 45.924
543.5 | 46.145
544 | 46.401
544.5 | 46.583
545 | 46.77
545.5 | 46.943
546 | 47.229
546.5 | 47.459
547 | 47.686
547.5 | 47.884
548 | 48.005
548.5 | 48.184
549 | 48.371
549.5 | 48.541
550 | 48.736
550.5 | 48.879
551 | 49.005
551.5 | 49.218
552 | 49.339
552.5 | 49.497
553 | 49.654
553.5 | 49.851
554 | 50.059
554.5 | 50.249
555 | 50.465
555.5 | 50.715
556 | 50.876
556.5 | 51.149
557 | 51.385
557.5 | 51.54
558 | 51.676
558.5 | 51.811
559 | 51.948
559.5 | 52.079
560 | 52.157
560.5 | 52.286
561 | 52.413
561.5 | 52.526
562 | 52.64
562.5 | 52.759
563 | 52.872
563.5 | 53.017
564 | 53.089
564.5 | 53.224
565 | 53.355
565.5 | 53.468
566 | 53.63
566.5 | 53.796
567 | 53.929
567.5 | 54.146
568 | 54.278
568.5 | 54.482
569 | 54.63
569.5 | 54.758
570 | 54.929
570.5 | 55.037
571 | 55.14
571.5 | 55.325
572 | 55.461
572.5 | 55.621
573 | 55.767
573.5 | 55.913
574 | 56.046
574.5 | 56.164
575 | 56.321
575.5 | 56.456
576 | 56.572
576.5 | 56.619
577 | 56.683
577.5 | 56.778
578 | 56.895
578.5 | 57.005
579 | 57.106
579.5 | 57.184
580 | 57.293
580.5 | 57.381
581 | 57.493
581.5 | 57.613
582 | 57.779
582.5 | 57.896
583 | 58.057
583.5 | 58.2
584 | 58.367
584.5 | 58.499
585 | 58.654
585.5 | 58.825
586 | 59.003
586.5 | 59.068
587 | 59.209
587.5 | 59.32
588 | 59.43
588.5 | 59.567
589 | 59.771
589.5 | 59.906
590 | 60.062
590.5 | 60.136
591 | 60.308
591.5 | 60.479
592 | 60.624
592.5 | 60.746
593 | 60.872
593.5 | 60.955
594 | 61.07
594.5 | 61.161
595 | 61.373
595.5 | 61.577
596 | 61.733
596.5 | 61.914
597 | 62.154
597.5 | 62.328
598 | 62.545
598.5 | 62.716
599 | 62.916
599.5 | 63.11
600 | 63.185
600.5 | 63.316
601 | 63.398
601.5 | 63.473
602 | 63.573
602.5 | 63.651
603 | 63.778
603.5 | 63.919
604 | 63.992
604.5 | 64.164
605 | 64.298
605.5 | 64.434
606 | 64.595
606.5 | 64.688
607 | 64.811
607.5 | 64.897
608 | 64.948
608.5 | 65.051
609 | 65.075
609.5 | 65.18
610 | 65.302
610.5 | 65.269
611 | 65.383
611.5 | 65.436
612 | 65.512
612.5 | 65.565
613 | 65.681
613.5 | 65.793
614 | 65.827
614.5 | 65.902
615 | 66.088
615.5 | 66.204
616 | 66.316
616.5 | 66.48
617 | 66.637
617.5 | 66.699
618 | 66.79
618.5 | 66.886
619 | 66.979
619.5 | 67.039
620 | 67.117
620.5 | 67.151
621 | 67.19
621.5 | 67.215
622 | 67.281
622.5 | 67.36
623 | 67.443
623.5 | 67.515
624 | 67.594
624.5 | 67.644
625 | 67.724
625.5 | 67.802
626 | 67.932
626.5 | 68.038
627 | 68.134
627.5 | 68.227
628 | 68.37
628.5 | 68.56
629 | 68.732
629.5 | 68.946
630 | 69.086
630.5 | 69.218
631 | 69.351
631.5 | 69.506
632 | 69.695
632.5 | 69.802
633 | 69.911
633.5 | 69.996
634 | 70.018
634.5 | 70.084
635 | 70.172
635.5 | 70.276
636 | 70.302
636.5 | 70.325
637 | 70.372
637.5 | 70.371
638 | 70.374
638.5 | 70.527
639 | 70.631
639.5 | 70.719
640 | 70.689
640.5 | 70.709
641 | 70.769
641.5 | 70.826
642 | 70.862
642.5 | 70.927
643 | 70.954
643.5 | 71
644 | 71.038
644.5 | 71.096
645 | 71.227
645.5 | 71.292
646 | 71.342
646.5 | 71.52
647 | 71.691
647.5 | 71.737
648 | 71.848
648.5 | 71.911
649 | 72.093
649.5 | 72.149
650 | 72.245
650.5 | 72.32
651 | 72.247
651.5 | 72.237
652 | 72.296
652.5 | 72.309
653 | 72.338
653.5 | 72.404
654 | 72.528
654.5 | 72.56
655 | 72.666
655.5 | 72.862
656 | 72.934
656.5 | 73.097
657 | 73.223
657.5 | 73.372
658 | 73.443
658.5 | 73.567
659 | 73.685
659.5 | 73.79
660 | 73.926
660.5 | 74.13
661 | 74.267
661.5 | 74.382
662 | 74.498
662.5 | 74.594
663 | 74.622
663.5 | 74.708
664 | 74.705
664.5 | 74.625
665 | 74.567
665.5 | 74.456
666 | 74.356
666.5 | 74.215
667 | 74.096
667.5 | 74.011
668 | 73.864
668.5 | 73.733
669 | 73.61
669.5 | 73.474
670 | 73.363
670.5 | 73.226
671 | 73.166
671.5 | 73.151
672 | 73.077
672.5 | 73.113
673 | 73.222
673.5 | 73.328
674 | 73.414
674.5 | 73.591
675 | 73.771
675.5 | 73.938
676 | 74.111
676.5 | 74.435
677 | 74.614
677.5 | 74.859
678 | 75.022
678.5 | 75.315
679 | 75.414
679.5 | 75.687
680 | 75.841
680.5 | 75.92
681 | 75.941
681.5 | 76.075
682 | 76.126
682.5 | 76.248
683 | 76.23
683.5 | 76.354
684 | 76.398
684.5 | 76.501
685 | 76.625
685.5 | 76.719
686 | 76.647
686.5 | 76.641
687 | 76.631
687.5 | 76.724
688 | 76.779
688.5 | 76.865
689 | 76.929
689.5 | 76.947
690 | 76.982
690.5 | 77.099
691 | 77.184
691.5 | 77.242
692 | 77.266
692.5 | 77.287
693 | 77.176
693.5 | 77.122
694 | 77.138
694.5 | 77.128
695 | 77.139
695.5 | 77.112
696 | 77.062
696.5 | 77.017
697 | 76.955
697.5 | 76.977
698 | 76.923
698.5 | 76.939
699 | 76.932
699.5 | 76.941
700 | 76.954
700.5 | 76.975
701 | 77.035
701.5 | 77.061
702 | 77.116
702.5 | 77.188
703 | 77.144
703.5 | 77.26
704 | 77.403
704.5 | 77.489
705 | 77.711
705.5 | 77.807
706 | 77.955
706.5 | 78.073
707 | 78.278
707.5 | 78.384
708 | 78.41
708.5 | 78.466
709 | 78.493
709.5 | 78.437
710 | 78.469
710.5 | 78.495
711 | 78.509
711.5 | 78.499
712 | 78.583
712.5 | 78.651
713 | 78.648
713.5 | 78.771
714 | 78.993
714.5 | 79.071
715 | 79.144
715.5 | 79.26
716 | 79.352
716.5 | 79.518
717 | 79.634
717.5 | 79.733
718 | 79.802
718.5 | 79.785
719 | 79.889
719.5 | 79.986
720 | 80.053
720.5 | 80.124
721 | 80.203
721.5 | 80.286
722 | 80.368
722.5 | 80.452
723 | 80.53
723.5 | 80.619
724 | 80.697
724.5 | 80.746
725 | 80.814
725.5 | 80.893
726 | 80.954
726.5 | 81.02
727 | 81.078
727.5 | 81.133
728 | 81.191
728.5 | 81.257
729 | 81.304
729.5 | 81.359
730 | 81.422
730.5 | 81.479
731 | 81.527
731.5 | 81.586
732 | 81.63
732.5 | 81.671
733 | 81.717
733.5 | 81.753
734 | 81.785
734.5 | 81.816
735 | 81.839
735.5 | 81.863
736 | 81.889
736.5 | 81.902
737 | 81.909
737.5 | 81.93
738 | 81.936
738.5 | 81.939
739 | 81.952
739.5 | 81.96
740 | 81.968
740.5 | 81.955
741 | 81.953
741.5 | 81.966
742 | 81.964
742.5 | 81.959
743 | 81.96
743.5 | 81.948
744 | 81.935
744.5 | 81.923
745 | 81.869
745.5 | 81.827
746 | 81.775
746.5 | 81.731
747 | 81.681
747.5 | 81.626
748 | 81.563
748.5 | 81.521
749 | 81.49
749.5 | 81.473
750 | 81.464
750.5 | 81.443
751 | 81.379
751.5 | 81.335
752 | 81.307
752.5 | 81.257
753 | 81.234
753.5 | 81.196
754 | 81.159
754.5 | 81.138
755 | 81.128
755.5 | 81.105
756 | 81.109
756.5 | 81.109
757 | 81.134
757.5 | 81.148
758 | 81.124
758.5 | 81.105
759 | 81.104
759.5 | 81.103
760 | 81.112
760.5 | 81.104
761 | 81.107
761.5 | 81.152
762 | 81.2
762.5 | 81.265
763 | 81.339
763.5 | 81.371
764 | 81.426
764.5 | 81.508
765 | 81.573
765.5 | 81.588
766 | 81.599
766.5 | 81.605
767 | 81.627
767.5 | 81.699
768 | 81.746
768.5 | 81.782
769 | 81.822
769.5 | 81.865
770 | 81.909
770.5 | 81.988
771 | 82.07
771.5 | 82.146
772 | 82.232
772.5 | 82.24
773 | 82.25
773.5 | 82.26
774 | 82.272
774.5 | 82.308
775 | 82.343
775.5 | 82.366
776 | 82.405
776.5 | 82.452
777 | 82.492
777.5 | 82.537
778 | 82.58
778.5 | 82.622
779 | 82.63
779.5 | 82.649
780 | 82.674
780.5 | 82.691
781 | 82.701
781.5 | 82.709
782 | 82.762
782.5 | 82.822
783 | 82.859
783.5 | 82.901
784 | 82.946
784.5 | 82.991
785 | 83.046
785.5 | 83.122
786 | 83.188
786.5 | 83.27
787 | 83.321
787.5 | 83.365
788 | 83.405
788.5 | 83.442
789 | 83.53
789.5 | 83.615
790 | 83.693
790.5 | 83.753
791 | 83.774
791.5 | 83.805
792 | 83.837
792.5 | 83.846
793 | 83.846
793.5 | 83.868
794 | 83.884
794.5 | 83.89
795 | 83.897
795.5 | 83.914
796 | 83.901
796.5 | 83.929
797 | 83.948
797.5 | 83.959
798 | 83.969
798.5 | 83.969
799 | 83.952
799.5 | 83.954
800 | 83.949

## Figure_4a_R_PDMS10_80nm_35C
PDMS 10, expt
wavelength(nm) | R
250 | 46.74
250.5 | 46.851
251 | 47.503
251.5 | 47.525
252 | 47.464
252.5 | 47.574
253 | 47.943
253.5 | 48.078
254 | 47.97
254.5 | 48.008
255 | 47.944
255.5 | 46.996
256 | 47.169
256.5 | 46.873
257 | 46.817
257.5 | 46.316
258 | 45.875
258.5 | 45.898
259 | 45.584
259.5 | 45.111
260 | 45.063
260.5 | 44.719
261 | 44.519
261.5 | 43.83
262 | 43.535
262.5 | 43.28
263 | 43.216
263.5 | 43.406
264 | 43.346
264.5 | 43.517
265 | 43.388
265.5 | 43.678
266 | 43.72
266.5 | 43.664
267 | 43.74
267.5 | 43.585
268 | 43.621
268.5 | 43.911
269 | 43.815
269.5 | 43.773
270 | 43.945
270.5 | 44.099
271 | 44.538
271.5 | 44.394
272 | 44.491
272.5 | 44.166
273 | 44.083
273.5 | 44.155
274 | 44.04
274.5 | 43.695
275 | 43.709
275.5 | 43.229
276 | 43.331
276.5 | 43.231
277 | 43.7
277.5 | 43.833
278 | 43.513
278.5 | 43.568
279 | 43.634
279.5 | 43.649
280 | 44.018
280.5 | 44.103
281 | 43.836
281.5 | 43.868
282 | 43.553
282.5 | 44.059
283 | 43.947
283.5 | 44.271
284 | 44.469
284.5 | 44.701
285 | 44.903
285.5 | 45.13
286 | 44.866
286.5 | 45.087
287 | 44.78
287.5 | 45.113
288 | 45.121
288.5 | 45.102
289 | 44.831
289.5 | 44.776
290 | 44.953
290.5 | 45.121
291 | 45.049
291.5 | 45.004
292 | 45.098
292.5 | 44.7
293 | 44.809
293.5 | 44.838
294 | 44.864
294.5 | 44.851
295 | 44.753
295.5 | 44.972
296 | 45.32
296.5 | 45.096
297 | 45.306
297.5 | 45.091
298 | 45.276
298.5 | 45.1
299 | 45.507
299.5 | 45.21
300 | 45.187
300.5 | 44.862
301 | 45.155
301.5 | 45.286
302 | 45.074
302.5 | 45.163
303 | 45.661
303.5 | 45.746
304 | 46.125
304.5 | 46.413
305 | 46.458
305.5 | 46.297
306 | 46.304
306.5 | 46.855
307 | 46.885
307.5 | 46.793
308 | 46.677
308.5 | 46.988
309 | 46.897
309.5 | 47.203
310 | 47.41
310.5 | 47.901
311 | 47.946
311.5 | 47.978
312 | 47.901
312.5 | 48.008
313 | 47.946
313.5 | 48.149
314 | 48.079
314.5 | 48.141
315 | 48.053
315.5 | 47.801
316 | 47.939
316.5 | 47.939
317 | 48.071
317.5 | 47.911
318 | 48.086
318.5 | 48.406
319 | 48.27
319.5 | 47.828
320 | 48.3
320.5 | 48.204
321 | 48.511
321.5 | 48.711
322 | 48.79
322.5 | 48.697
323 | 48.708
323.5 | 48.887
324 | 49.11
324.5 | 48.888
325 | 49.129
325.5 | 48.847
326 | 48.495
326.5 | 48.582
327 | 48.074
327.5 | 47.959
328 | 48.175
328.5 | 48.081
329 | 48.353
329.5 | 48.04
330 | 48.045
330.5 | 47.791
331 | 47.993
331.5 | 48.254
332 | 47.904
332.5 | 47.541
333 | 47.648
333.5 | 47.636
334 | 47.667
334.5 | 47.703
335 | 47.771
335.5 | 47.605
336 | 47.285
336.5 | 47.601
337 | 47.618
337.5 | 47.24
338 | 46.938
338.5 | 46.671
339 | 46.459
339.5 | 46.331
340 | 46.16
340.5 | 46.296
341 | 46.114
341.5 | 46.149
342 | 46.349
342.5 | 46.114
343 | 46.1
343.5 | 46.259
344 | 46.325
344.5 | 46.257
345 | 46.065
345.5 | 46.188
346 | 46.01
346.5 | 45.943
347 | 46.237
347.5 | 46.418
348 | 46.263
348.5 | 46.232
349 | 46.291
349.5 | 46.345
350 | 46.169
350.5 | 46.192
351 | 46.244
351.5 | 46.022
352 | 45.771
352.5 | 45.719
353 | 45.566
353.5 | 45.593
354 | 45.698
354.5 | 45.771
355 | 45.793
355.5 | 45.797
356 | 45.823
356.5 | 45.812
357 | 45.804
357.5 | 45.806
358 | 45.709
358.5 | 45.694
359 | 45.564
359.5 | 45.39
360 | 45.178
360.5 | 45.122
361 | 45.267
361.5 | 45.427
362 | 45.652
362.5 | 45.697
363 | 45.388
363.5 | 45.453
364 | 45.503
364.5 | 45.47
365 | 45.391
365.5 | 45.277
366 | 45.126
366.5 | 44.983
367 | 44.918
367.5 | 45.211
368 | 44.964
368.5 | 44.901
369 | 44.836
369.5 | 44.714
370 | 44.526
370.5 | 44.403
371 | 44.229
371.5 | 44.012
372 | 43.878
372.5 | 43.847
373 | 43.746
373.5 | 43.884
374 | 43.897
374.5 | 43.894
375 | 43.869
375.5 | 43.758
376 | 43.778
376.5 | 43.702
377 | 43.758
377.5 | 43.74
378 | 43.675
378.5 | 43.689
379 | 43.784
379.5 | 43.739
380 | 43.694
380.5 | 43.635
381 | 43.584
381.5 | 43.512
382 | 43.413
382.5 | 43.262
383 | 43.143
383.5 | 43.046
384 | 42.957
384.5 | 43.057
385 | 43.142
385.5 | 43.208
386 | 43.221
386.5 | 43.302
387 | 43.34
387.5 | 43.429
388 | 43.487
388.5 | 43.61
389 | 43.587
389.5 | 43.482
390 | 43.404
390.5 | 43.357
391 | 43.343
391.5 | 43.329
392 | 43.265
392.5 | 43.239
393 | 43.173
393.5 | 43.17
394 | 43.158
394.5 | 43.143
395 | 43.203
395.5 | 43.252
396 | 43.384
396.5 | 43.44
397 | 43.493
397.5 | 43.477
398 | 43.522
398.5 | 43.64
399 | 43.582
399.5 | 43.527
400 | 43.502
400.5 | 43.387
401 | 43.336
401.5 | 43.219
402 | 43.107
402.5 | 43.032
403 | 42.994
403.5 | 42.983
404 | 42.949
404.5 | 42.871
405 | 42.801
405.5 | 42.827
406 | 42.781
406.5 | 42.848
407 | 42.781
407.5 | 42.647
408 | 42.6
408.5 | 42.555
409 | 42.547
409.5 | 42.544
410 | 42.453
410.5 | 42.355
411 | 42.376
411.5 | 42.317
412 | 42.329
412.5 | 42.269
413 | 42.265
413.5 | 42.223
414 | 42.229
414.5 | 42.195
415 | 42.241
415.5 | 42.176
416 | 42.218
416.5 | 42.165
417 | 42.214
417.5 | 42.1
418 | 42.023
418.5 | 41.947
419 | 41.818
419.5 | 41.78
420 | 41.657
420.5 | 41.5
421 | 41.471
421.5 | 41.329
422 | 41.405
422.5 | 41.392
423 | 41.318
423.5 | 41.312
424 | 41.262
424.5 | 41.211
425 | 41.212
425.5 | 41.177
426 | 41.152
426.5 | 40.979
427 | 40.819
427.5 | 40.736
428 | 40.692
428.5 | 40.638
429 | 40.55
429.5 | 40.418
430 | 40.233
430.5 | 40.149
431 | 40.022
431.5 | 39.92
432 | 39.853
432.5 | 39.748
433 | 39.557
433.5 | 39.466
434 | 39.377
434.5 | 39.289
435 | 39.181
435.5 | 39.063
436 | 38.975
436.5 | 38.85
437 | 38.751
437.5 | 38.67
438 | 38.56
438.5 | 38.471
439 | 38.377
439.5 | 38.323
440 | 38.34
440.5 | 38.311
441 | 38.258
441.5 | 38.177
442 | 38.077
442.5 | 37.934
443 | 37.832
443.5 | 37.788
444 | 37.635
444.5 | 37.517
445 | 37.48
445.5 | 37.391
446 | 37.247
446.5 | 37.121
447 | 37.088
447.5 | 36.975
448 | 36.782
448.5 | 36.665
449 | 36.476
449.5 | 36.195
450 | 35.965
450.5 | 35.802
451 | 35.715
451.5 | 35.528
452 | 35.412
452.5 | 35.279
453 | 35.156
453.5 | 35.041
454 | 34.95
454.5 | 34.859
455 | 34.748
455.5 | 34.66
456 | 34.578
456.5 | 34.453
457 | 34.347
457.5 | 34.245
458 | 34.115
458.5 | 34.002
459 | 33.905
459.5 | 33.767
460 | 33.593
460.5 | 33.415
461 | 33.244
461.5 | 33.091
462 | 32.904
462.5 | 32.766
463 | 32.612
463.5 | 32.422
464 | 32.312
464.5 | 32.175
465 | 32.089
465.5 | 32.012
466 | 31.908
466.5 | 31.847
467 | 31.718
467.5 | 31.671
468 | 31.61
468.5 | 31.593
469 | 31.526
469.5 | 31.502
470 | 31.471
470.5 | 31.447
471 | 31.42
471.5 | 31.46
472 | 31.436
472.5 | 31.389
473 | 31.329
473.5 | 31.319
474 | 31.247
474.5 | 31.096
475 | 31.002
475.5 | 30.88
476 | 30.734
476.5 | 30.529
477 | 30.373
477.5 | 30.172
478 | 29.916
478.5 | 29.693
479 | 29.527
479.5 | 29.322
480 | 29.101
480.5 | 28.877
481 | 28.74
481.5 | 28.556
482 | 28.397
482.5 | 28.267
483 | 28.106
483.5 | 27.972
484 | 27.777
484.5 | 27.624
485 | 27.437
485.5 | 27.272
486 | 27.107
486.5 | 26.903
487 | 26.747
487.5 | 26.587
488 | 26.445
488.5 | 26.349
489 | 26.192
489.5 | 26.084
490 | 25.904
490.5 | 25.728
491 | 25.584
491.5 | 25.415
492 | 25.259
492.5 | 25.028
493 | 24.817
493.5 | 24.672
494 | 24.451
494.5 | 24.285
495 | 24.123
495.5 | 23.945
496 | 23.767
496.5 | 23.578
497 | 23.415
497.5 | 23.273
498 | 23.073
498.5 | 22.941
499 | 22.771
499.5 | 22.628
500 | 22.485
500.5 | 22.352
501 | 22.236
501.5 | 22.12
502 | 21.968
502.5 | 21.809
503 | 21.68
503.5 | 21.534
504 | 21.369
504.5 | 21.234
505 | 21.067
505.5 | 20.856
506 | 20.697
506.5 | 20.543
507 | 20.41
507.5 | 20.224
508 | 20.106
508.5 | 20.019
509 | 19.826
509.5 | 19.661
510 | 19.566
510.5 | 19.44
511 | 19.289
511.5 | 19.131
512 | 19.022
512.5 | 18.812
513 | 18.588
513.5 | 18.495
514 | 18.341
514.5 | 18.182
515 | 18.057
515.5 | 17.933
516 | 17.831
516.5 | 17.751
517 | 17.666
517.5 | 17.626
518 | 17.462
518.5 | 17.361
519 | 17.232
519.5 | 17.106
520 | 16.965
520.5 | 16.819
521 | 16.597
521.5 | 16.452
522 | 16.311
522.5 | 16.172
523 | 16.058
523.5 | 15.944
524 | 15.821
524.5 | 15.71
525 | 15.613
525.5 | 15.542
526 | 15.425
526.5 | 15.265
527 | 15.181
527.5 | 15.017
528 | 14.901
528.5 | 14.728
529 | 14.583
529.5 | 14.377
530 | 14.211
530.5 | 14.071
531 | 13.915
531.5 | 13.79
532 | 13.687
532.5 | 13.534
533 | 13.418
533.5 | 13.294
534 | 13.193
534.5 | 13.078
535 | 12.971
535.5 | 12.883
536 | 12.737
536.5 | 12.617
537 | 12.515
537.5 | 12.426
538 | 12.335
538.5 | 12.264
539 | 12.14
539.5 | 12.037
540 | 11.946
540.5 | 11.857
541 | 11.759
541.5 | 11.682
542 | 11.559
542.5 | 11.476
543 | 11.345
543.5 | 11.286
544 | 11.193
544.5 | 11.08
545 | 10.969
545.5 | 10.899
546 | 10.805
546.5 | 10.727
547 | 10.629
547.5 | 10.595
548 | 10.521
548.5 | 10.429
549 | 10.355
549.5 | 10.29
550 | 10.212
550.5 | 10.143
551 | 10.069
551.5 | 9.987
552 | 9.913
552.5 | 9.823
553 | 9.747
553.5 | 9.716
554 | 9.651
554.5 | 9.584
555 | 9.519
555.5 | 9.458
556 | 9.382
556.5 | 9.334
557 | 9.282
557.5 | 9.24
558 | 9.154
558.5 | 9.125
559 | 9.086
559.5 | 9.002
560 | 8.949
560.5 | 8.931
561 | 8.885
561.5 | 8.836
562 | 8.817
562.5 | 8.782
563 | 8.746
563.5 | 8.707
564 | 8.693
564.5 | 8.675
565 | 8.652
565.5 | 8.62
566 | 8.597
566.5 | 8.54
567 | 8.529
567.5 | 8.489
568 | 8.44
568.5 | 8.431
569 | 8.406
569.5 | 8.366
570 | 8.354
570.5 | 8.354
571 | 8.371
571.5 | 8.355
572 | 8.353
572.5 | 8.364
573 | 8.342
573.5 | 8.332
574 | 8.325
574.5 | 8.296
575 | 8.277
575.5 | 8.275
576 | 8.273
576.5 | 8.28
577 | 8.29
577.5 | 8.301
578 | 8.282
578.5 | 8.278
579 | 8.276
579.5 | 8.269
580 | 8.25
580.5 | 8.249
581 | 8.24
581.5 | 8.225
582 | 8.228
582.5 | 8.238
583 | 8.242
583.5 | 8.268
584 | 8.292
584.5 | 8.311
585 | 8.299
585.5 | 8.314
586 | 8.318
586.5 | 8.315
587 | 8.335
587.5 | 8.355
588 | 8.338
588.5 | 8.359
589 | 8.382
589.5 | 8.407
590 | 8.441
590.5 | 8.473
591 | 8.507
591.5 | 8.519
592 | 8.551
592.5 | 8.588
593 | 8.598
593.5 | 8.63
594 | 8.679
594.5 | 8.703
595 | 8.72
595.5 | 8.755
596 | 8.804
596.5 | 8.829
597 | 8.864
597.5 | 8.899
598 | 8.9
598.5 | 8.933
599 | 8.967
599.5 | 9.01
600 | 9.049
600.5 | 9.11
601 | 9.153
601.5 | 9.187
602 | 9.238
602.5 | 9.302
603 | 9.338
603.5 | 9.38
604 | 9.451
604.5 | 9.5
605 | 9.544
605.5 | 9.599
606 | 9.69
606.5 | 9.745
607 | 9.82
607.5 | 9.889
608 | 9.955
608.5 | 9.984
609 | 10.031
609.5 | 10.092
610 | 10.155
610.5 | 10.181
611 | 10.262
611.5 | 10.309
612 | 10.339
612.5 | 10.391
613 | 10.466
613.5 | 10.545
614 | 10.609
614.5 | 10.681
615 | 10.771
615.5 | 10.81
616 | 10.879
616.5 | 10.968
617 | 11.039
617.5 | 11.112
618 | 11.178
618.5 | 11.27
619 | 11.338
619.5 | 11.405
620 | 11.509
620.5 | 11.581
621 | 11.67
621.5 | 11.727
622 | 11.802
622.5 | 11.883
623 | 11.95
623.5 | 12.007
624 | 12.097
624.5 | 12.158
625 | 12.238
625.5 | 12.295
626 | 12.426
626.5 | 12.506
627 | 12.581
627.5 | 12.678
628 | 12.758
628.5 | 12.843
629 | 12.946
629.5 | 13.065
630 | 13.172
630.5 | 13.213
631 | 13.292
631.5 | 13.36
632 | 13.417
632.5 | 13.54
633 | 13.638
633.5 | 13.717
634 | 13.779
634.5 | 13.858
635 | 13.958
635.5 | 14.077
636 | 14.209
636.5 | 14.3
637 | 14.361
637.5 | 14.454
638 | 14.528
638.5 | 14.587
639 | 14.665
639.5 | 14.783
640 | 14.857
640.5 | 14.926
641 | 15.027
641.5 | 15.152
642 | 15.203
642.5 | 15.319
643 | 15.447
643.5 | 15.56
644 | 15.627
644.5 | 15.723
645 | 15.816
645.5 | 15.894
646 | 15.97
646.5 | 16.093
647 | 16.169
647.5 | 16.223
648 | 16.311
648.5 | 16.399
649 | 16.501
649.5 | 16.612
650 | 16.692
650.5 | 16.786
651 | 16.877
651.5 | 16.97
652 | 17.09
652.5 | 17.159
653 | 17.228
653.5 | 17.295
654 | 17.365
654.5 | 17.467
655 | 17.552
655.5 | 17.618
656 | 17.723
656.5 | 17.825
657 | 17.931
657.5 | 18.015
658 | 18.089
658.5 | 18.158
659 | 18.254
659.5 | 18.332
660 | 18.425
660.5 | 18.472
661 | 18.532
661.5 | 18.618
662 | 18.712
662.5 | 18.819
663 | 18.925
663.5 | 18.995
664 | 19.101
664.5 | 19.201
665 | 19.326
665.5 | 19.429
666 | 19.528
666.5 | 19.646
667 | 19.756
667.5 | 19.881
668 | 20.034
668.5 | 20.145
669 | 20.251
669.5 | 20.38
670 | 20.515
670.5 | 20.644
671 | 20.764
671.5 | 20.883
672 | 20.985
672.5 | 21.069
673 | 21.156
673.5 | 21.229
674 | 21.303
674.5 | 21.36
675 | 21.396
675.5 | 21.457
676 | 21.523
676.5 | 21.591
677 | 21.657
677.5 | 21.717
678 | 21.764
678.5 | 21.796
679 | 21.888
679.5 | 21.966
680 | 22.048
680.5 | 22.068
681 | 22.132
681.5 | 22.197
682 | 22.308
682.5 | 22.439
683 | 22.571
683.5 | 22.625
684 | 22.709
684.5 | 22.801
685 | 22.966
685.5 | 23.015
686 | 23.099
686.5 | 23.169
687 | 23.246
687.5 | 23.307
688 | 23.415
688.5 | 23.51
689 | 23.576
689.5 | 23.588
690 | 23.711
690.5 | 23.759
691 | 23.846
691.5 | 23.926
692 | 24.009
692.5 | 24.115
693 | 24.205
693.5 | 24.302
694 | 24.426
694.5 | 24.47
695 | 24.567
695.5 | 24.677
696 | 24.764
696.5 | 24.857
697 | 24.907
697.5 | 24.989
698 | 25.056
698.5 | 25.138
699 | 25.251
699.5 | 25.343
700 | 25.392
700.5 | 25.422
701 | 25.479
701.5 | 25.517
702 | 25.583
702.5 | 25.7
703 | 25.725
703.5 | 25.811
704 | 25.894
704.5 | 25.957
705 | 26.078
705.5 | 26.174
706 | 26.288
706.5 | 26.36
707 | 26.392
707.5 | 26.513
708 | 26.543
708.5 | 26.643
709 | 26.688
709.5 | 26.748
710 | 26.798
710.5 | 26.882
711 | 26.958
711.5 | 27.063
712 | 27.1
712.5 | 27.192
713 | 27.217
713.5 | 27.32
714 | 27.383
714.5 | 27.417
715 | 27.443
715.5 | 27.483
716 | 27.496
716.5 | 27.572
717 | 27.625
717.5 | 27.668
718 | 27.681
718.5 | 27.734
719 | 27.793
719.5 | 27.838
720 | 27.875
720.5 | 27.948
721 | 27.986
721.5 | 28.033
722 | 28.07
722.5 | 28.122
723 | 28.179
723.5 | 28.237
724 | 28.288
724.5 | 28.334
725 | 28.396
725.5 | 28.452
726 | 28.514
726.5 | 28.571
727 | 28.618
727.5 | 28.666
728 | 28.723
728.5 | 28.786
729 | 28.837
729.5 | 28.901
730 | 28.966
730.5 | 29.031
731 | 29.096
731.5 | 29.164
732 | 29.22
732.5 | 29.279
733 | 29.343
733.5 | 29.419
734 | 29.487
734.5 | 29.543
735 | 29.605
735.5 | 29.67
736 | 29.733
736.5 | 29.796
737 | 29.87
737.5 | 29.935
738 | 30.008
738.5 | 30.079
739 | 30.146
739.5 | 30.201
740 | 30.265
740.5 | 30.323
741 | 30.387
741.5 | 30.451
742 | 30.516
742.5 | 30.581
743 | 30.642
743.5 | 30.721
744 | 30.797
744.5 | 30.859
745 | 30.903
745.5 | 30.951
746 | 30.993
746.5 | 31.041
747 | 31.091
747.5 | 31.133
748 | 31.177
748.5 | 31.233
749 | 31.304
749.5 | 31.376
750 | 31.437
750.5 | 31.505
751 | 31.566
751.5 | 31.609
752 | 31.661
752.5 | 31.708
753 | 31.758
753.5 | 31.801
754 | 31.85
754.5 | 31.896
755 | 31.956
755.5 | 32.016
756 | 32.086
756.5 | 32.155
757 | 32.227
757.5 | 32.302
758 | 32.354
758.5 | 32.401
759 | 32.454
759.5 | 32.51
760 | 32.555
760.5 | 32.605
761 | 32.662
761.5 | 32.741
762 | 32.822
762.5 | 32.913
763 | 33.001
763.5 | 33.072
764 | 33.142
764.5 | 33.226
765 | 33.301
765.5 | 33.347
766 | 33.401
766.5 | 33.457
767 | 33.51
767.5 | 33.57
768 | 33.65
768.5 | 33.715
769 | 33.777
769.5 | 33.85
770 | 33.916
770.5 | 34.006
771 | 34.092
771.5 | 34.169
772 | 34.25
772.5 | 34.298
773 | 34.341
773.5 | 34.386
774 | 34.435
774.5 | 34.499
775 | 34.568
775.5 | 34.619
776 | 34.685
776.5 | 34.762
777 | 34.819
777.5 | 34.882
778 | 34.951
778.5 | 35.019
779 | 35.058
779.5 | 35.116
780 | 35.168
780.5 | 35.228
781 | 35.273
781.5 | 35.324
782 | 35.393
782.5 | 35.468
783 | 35.528
783.5 | 35.589
784 | 35.661
784.5 | 35.725
785 | 35.8
785.5 | 35.887
786 | 35.961
786.5 | 36.05
787 | 36.114
787.5 | 36.186
788 | 36.254
788.5 | 36.318
789 | 36.4
789.5 | 36.489
790 | 36.578
790.5 | 36.648
791 | 36.704
791.5 | 36.762
792 | 36.819
792.5 | 36.864
793 | 36.898
793.5 | 36.945
794 | 36.989
794.5 | 37.017
795 | 37.043
795.5 | 37.085
796 | 37.102
796.5 | 37.141
797 | 37.175
797.5 | 37.21
798 | 37.237
798.5 | 37.261
799 | 37.263
799.5 | 37.284
800 | 37.297

## Figure_4a_R_PDMS15_80nm_35C
PDMS 15, expt
wavelength(nm) | R
250 | 38.007
250.5 | 38.572
251 | 38.701
251.5 | 38.734
252 | 39.053
252.5 | 38.986
253 | 39.493
253.5 | 38.939
254 | 38.755
254.5 | 38.691
255 | 38.042
255.5 | 38.246
256 | 38.135
256.5 | 37.559
257 | 37.751
257.5 | 37.083
258 | 36.889
258.5 | 36.603
259 | 36.64
259.5 | 36.782
260 | 36.458
260.5 | 36.178
261 | 36.148
261.5 | 35.655
262 | 35.337
262.5 | 35.57
263 | 35.52
263.5 | 35.11
264 | 34.79
264.5 | 34.223
265 | 34.177
265.5 | 33.846
266 | 33.681
266.5 | 33.814
267 | 33.592
267.5 | 33.345
268 | 32.936
268.5 | 32.962
269 | 33.13
269.5 | 32.984
270 | 32.758
270.5 | 33.009
271 | 32.681
271.5 | 32.455
272 | 32.447
272.5 | 32.481
273 | 32.027
273.5 | 31.801
274 | 31.914
274.5 | 32.129
275 | 31.905
275.5 | 31.999
276 | 32.41
276.5 | 32.05
277 | 32.193
277.5 | 32.219
278 | 32.097
278.5 | 31.859
279 | 32.056
279.5 | 31.95
280 | 31.921
280.5 | 31.574
281 | 31.509
281.5 | 31.291
282 | 31.254
282.5 | 31.182
283 | 31.182
283.5 | 30.963
284 | 30.913
284.5 | 30.9
285 | 30.846
285.5 | 30.936
286 | 30.71
286.5 | 30.596
287 | 30.4
287.5 | 30.253
288 | 29.963
288.5 | 29.983
289 | 29.681
289.5 | 29.489
290 | 29.452
290.5 | 29.578
291 | 29.617
291.5 | 29.63
292 | 29.468
292.5 | 29.348
293 | 29.177
293.5 | 29.107
294 | 28.965
294.5 | 28.697
295 | 28.524
295.5 | 28.384
296 | 28.362
296.5 | 28.177
297 | 28.151
297.5 | 27.828
298 | 27.698
298.5 | 27.974
299 | 28.018
299.5 | 27.935
300 | 27.751
300.5 | 27.729
301 | 27.985
301.5 | 28.256
302 | 28.382
302.5 | 28.231
303 | 28.039
303.5 | 28.151
304 | 28.154
304.5 | 28.459
305 | 28.565
305.5 | 28.396
306 | 28.126
306.5 | 28.016
307 | 28.176
307.5 | 27.964
308 | 27.673
308.5 | 27.611
309 | 27.236
309.5 | 27.046
310 | 27.138
310.5 | 27.176
311 | 27.406
311.5 | 27.599
312 | 27.689
312.5 | 27.901
313 | 27.828
313.5 | 28.211
314 | 28.128
314.5 | 28.218
315 | 28.319
315.5 | 28.315
316 | 28.299
316.5 | 28.291
317 | 28.281
317.5 | 28.48
318 | 28.059
318.5 | 28.145
319 | 27.675
319.5 | 27.449
320 | 27.227
320.5 | 27.079
321 | 26.903
321.5 | 26.858
322 | 26.58
322.5 | 26.529
323 | 26.486
323.5 | 26.644
324 | 26.663
324.5 | 26.67
325 | 26.547
325.5 | 26.463
326 | 26.349
326.5 | 26.429
327 | 26.42
327.5 | 26.237
328 | 26.192
328.5 | 26.172
329 | 26.017
329.5 | 25.815
330 | 25.891
330.5 | 25.728
331 | 25.573
331.5 | 25.477
332 | 25.427
332.5 | 25.382
333 | 25.312
333.5 | 25.332
334 | 25.32
334.5 | 25.076
335 | 25.002
335.5 | 25.002
336 | 24.83
336.5 | 24.646
337 | 24.601
337.5 | 24.28
338 | 23.949
338.5 | 23.73
339 | 23.63
339.5 | 23.493
340 | 23.337
340.5 | 23.39
341 | 23.35
341.5 | 23.165
342 | 23.136
342.5 | 23.092
343 | 22.992
343.5 | 22.891
344 | 22.883
344.5 | 22.699
345 | 22.571
345.5 | 22.609
346 | 22.564
346.5 | 22.586
347 | 22.542
347.5 | 22.564
348 | 22.499
348.5 | 22.401
349 | 22.534
349.5 | 22.488
350 | 22.519
350.5 | 22.449
351 | 22.235
351.5 | 22.185
352 | 22.076
352.5 | 22.128
353 | 21.897
353.5 | 21.721
354 | 21.527
354.5 | 21.196
355 | 21.01
355.5 | 20.954
356 | 20.763
356.5 | 20.749
357 | 20.645
357.5 | 20.574
358 | 20.404
358.5 | 20.249
359 | 20.061
359.5 | 19.957
360 | 19.785
360.5 | 19.706
361 | 19.502
361.5 | 19.256
362 | 19.116
362.5 | 18.863
363 | 18.754
363.5 | 18.73
364 | 18.666
364.5 | 18.56
365 | 18.429
365.5 | 18.369
366 | 18.292
366.5 | 18.355
367 | 18.465
367.5 | 18.452
368 | 18.411
368.5 | 18.272
369 | 18.185
369.5 | 18.114
370 | 18.005
370.5 | 17.984
371 | 17.769
371.5 | 17.535
372 | 17.425
372.5 | 17.248
373 | 17.107
373.5 | 17.048
374 | 16.962
374.5 | 16.842
375 | 16.688
375.5 | 16.669
376 | 16.713
376.5 | 16.671
377 | 16.713
377.5 | 16.603
378 | 16.415
378.5 | 16.323
379 | 16.234
379.5 | 16.212
380 | 16.127
380.5 | 16.029
381 | 16.018
381.5 | 15.814
382 | 15.785
382.5 | 15.858
383 | 15.9
383.5 | 15.815
384 | 15.793
384.5 | 15.684
385 | 15.623
385.5 | 15.486
386 | 15.563
386.5 | 15.693
387 | 15.697
387.5 | 15.673
388 | 15.678
388.5 | 15.668
389 | 15.74
389.5 | 15.714
390 | 15.741
390.5 | 15.765
391 | 15.685
391.5 | 15.762
392 | 15.7
392.5 | 15.861
393 | 15.906
393.5 | 15.933
394 | 16.064
394.5 | 16.118
395 | 16.098
395.5 | 16.104
396 | 16.139
396.5 | 16.219
397 | 16.245
397.5 | 16.271
398 | 16.269
398.5 | 16.305
399 | 16.386
399.5 | 16.495
400 | 16.638
400.5 | 16.692
401 | 16.782
401.5 | 16.785
402 | 16.905
402.5 | 17.014
403 | 17.119
403.5 | 17.195
404 | 17.269
404.5 | 17.238
405 | 17.36
405.5 | 17.462
406 | 17.587
406.5 | 17.664
407 | 17.776
407.5 | 17.875
408 | 18.013
408.5 | 18.143
409 | 18.347
409.5 | 18.464
410 | 18.609
410.5 | 18.641
411 | 18.763
411.5 | 18.935
412 | 19.034
412.5 | 19.018
413 | 19.063
413.5 | 19.146
414 | 19.142
414.5 | 19.173
415 | 19.308
415.5 | 19.307
416 | 19.379
416.5 | 19.491
417 | 19.664
417.5 | 19.858
418 | 19.976
418.5 | 20.113
419 | 20.268
419.5 | 20.375
420 | 20.554
420.5 | 20.604
421 | 20.659
421.5 | 20.789
422 | 20.854
422.5 | 20.937
423 | 21.084
423.5 | 21.108
424 | 21.243
424.5 | 21.369
425 | 21.571
425.5 | 21.674
426 | 21.764
426.5 | 21.838
427 | 21.951
427.5 | 21.978
428 | 22.203
428.5 | 22.355
429 | 22.466
429.5 | 22.483
430 | 22.611
430.5 | 22.711
431 | 22.807
431.5 | 22.8
432 | 22.883
432.5 | 22.829
433 | 22.872
433.5 | 22.858
434 | 22.915
434.5 | 22.895
435 | 22.938
435.5 | 23.004
436 | 23.122
436.5 | 23.176
437 | 23.311
437.5 | 23.394
438 | 23.511
438.5 | 23.605
439 | 23.767
439.5 | 23.874
440 | 23.987
440.5 | 24.074
441 | 24.166
441.5 | 24.226
442 | 24.278
442.5 | 24.355
443 | 24.45
443.5 | 24.528
444 | 24.562
444.5 | 24.674
445 | 24.751
445.5 | 24.913
446 | 24.987
446.5 | 25.021
447 | 25.063
447.5 | 25.113
448 | 25.173
448.5 | 25.218
449 | 25.201
449.5 | 25.28
450 | 25.282
450.5 | 25.357
451 | 25.429
451.5 | 25.506
452 | 25.557
452.5 | 25.635
453 | 25.747
453.5 | 25.871
454 | 25.915
454.5 | 26.009
455 | 26.057
455.5 | 26.105
456 | 26.147
456.5 | 26.178
457 | 26.195
457.5 | 26.208
458 | 26.175
458.5 | 26.204
459 | 26.175
459.5 | 26.18
460 | 26.26
460.5 | 26.308
461 | 26.387
461.5 | 26.433
462 | 26.508
462.5 | 26.555
463 | 26.638
463.5 | 26.68
464 | 26.776
464.5 | 26.763
465 | 26.768
465.5 | 26.746
466 | 26.712
466.5 | 26.669
467 | 26.688
467.5 | 26.67
468 | 26.68
468.5 | 26.611
469 | 26.61
469.5 | 26.576
470 | 26.548
470.5 | 26.569
471 | 26.555
471.5 | 26.542
472 | 26.523
472.5 | 26.495
473 | 26.468
473.5 | 26.475
474 | 26.54
474.5 | 26.625
475 | 26.618
475.5 | 26.63
476 | 26.603
476.5 | 26.59
477 | 26.548
477.5 | 26.541
478 | 26.465
478.5 | 26.371
479 | 26.281
479.5 | 26.281
480 | 26.245
480.5 | 26.224
481 | 26.156
481.5 | 26.112
482 | 26.09
482.5 | 26.054
483 | 26.013
483.5 | 25.94
484 | 25.873
484.5 | 25.82
485 | 25.745
485.5 | 25.711
486 | 25.64
486.5 | 25.532
487 | 25.496
487.5 | 25.448
488 | 25.466
488.5 | 25.386
489 | 25.374
489.5 | 25.375
490 | 25.37
490.5 | 25.401
491 | 25.45
491.5 | 25.422
492 | 25.428
492.5 | 25.36
493 | 25.338
493.5 | 25.265
494 | 25.187
494.5 | 25.106
495 | 25.07
495.5 | 24.992
496 | 24.948
496.5 | 24.901
497 | 24.806
497.5 | 24.72
498 | 24.661
498.5 | 24.606
499 | 24.562
499.5 | 24.501
500 | 24.47
500.5 | 24.422
501 | 24.337
501.5 | 24.317
502 | 24.255
502.5 | 24.173
503 | 24.151
503.5 | 24.1
504 | 23.963
504.5 | 23.874
505 | 23.835
505.5 | 23.779
506 | 23.655
506.5 | 23.591
507 | 23.512
507.5 | 23.362
508 | 23.256
508.5 | 23.154
509 | 23.076
509.5 | 22.939
510 | 22.816
510.5 | 22.775
511 | 22.668
511.5 | 22.626
512 | 22.543
512.5 | 22.452
513 | 22.418
513.5 | 22.3
514 | 22.223
514.5 | 22.187
515 | 22.111
515.5 | 22.086
516 | 22.021
516.5 | 21.984
517 | 21.907
517.5 | 21.857
518 | 21.847
518.5 | 21.79
519 | 21.717
519.5 | 21.672
520 | 21.646
520.5 | 21.617
521 | 21.575
521.5 | 21.599
522 | 21.548
522.5 | 21.486
523 | 21.457
523.5 | 21.399
524 | 21.326
524.5 | 21.223
525 | 21.087
525.5 | 20.997
526 | 20.871
526.5 | 20.777
527 | 20.689
527.5 | 20.629
528 | 20.539
528.5 | 20.466
529 | 20.403
529.5 | 20.366
530 | 20.312
530.5 | 20.243
531 | 20.195
531.5 | 20.158
532 | 20.123
532.5 | 20.047
533 | 19.983
533.5 | 19.918
534 | 19.837
534.5 | 19.746
535 | 19.699
535.5 | 19.612
536 | 19.474
536.5 | 19.296
537 | 19.242
537.5 | 19.156
538 | 19.077
538.5 | 19.007
539 | 18.911
539.5 | 18.8
540 | 18.736
540.5 | 18.671
541 | 18.613
541.5 | 18.512
542 | 18.428
542.5 | 18.318
543 | 18.238
543.5 | 18.185
544 | 18.104
544.5 | 17.998
545 | 17.931
545.5 | 17.841
546 | 17.773
546.5 | 17.655
547 | 17.547
547.5 | 17.44
548 | 17.373
548.5 | 17.304
549 | 17.212
549.5 | 17.106
550 | 17.028
550.5 | 16.942
551 | 16.86
551.5 | 16.799
552 | 16.715
552.5 | 16.63
553 | 16.542
553.5 | 16.474
554 | 16.418
554.5 | 16.367
555 | 16.263
555.5 | 16.195
556 | 16.114
556.5 | 16.037
557 | 15.958
557.5 | 15.879
558 | 15.816
558.5 | 15.73
559 | 15.614
559.5 | 15.558
560 | 15.494
560.5 | 15.427
561 | 15.357
561.5 | 15.289
562 | 15.238
562.5 | 15.173
563 | 15.096
563.5 | 15.038
564 | 14.98
564.5 | 14.92
565 | 14.89
565.5 | 14.835
566 | 14.753
566.5 | 14.688
567 | 14.621
567.5 | 14.558
568 | 14.507
568.5 | 14.439
569 | 14.397
569.5 | 14.3
570 | 14.245
570.5 | 14.219
571 | 14.155
571.5 | 14.084
572 | 14.031
572.5 | 13.97
573 | 13.888
573.5 | 13.78
574 | 13.725
574.5 | 13.646
575 | 13.563
575.5 | 13.474
576 | 13.412
576.5 | 13.351
577 | 13.283
577.5 | 13.233
578 | 13.198
578.5 | 13.133
579 | 13.071
579.5 | 12.995
580 | 12.929
580.5 | 12.87
581 | 12.791
581.5 | 12.72
582 | 12.644
582.5 | 12.597
583 | 12.513
583.5 | 12.452
584 | 12.39
584.5 | 12.333
585 | 12.275
585.5 | 12.249
586 | 12.201
586.5 | 12.131
587 | 12.032
587.5 | 11.984
588 | 11.928
588.5 | 11.882
589 | 11.824
589.5 | 11.75
590 | 11.671
590.5 | 11.61
591 | 11.568
591.5 | 11.522
592 | 11.47
592.5 | 11.397
593 | 11.335
593.5 | 11.269
594 | 11.217
594.5 | 11.158
595 | 11.104
595.5 | 11.052
596 | 11.01
596.5 | 10.986
597 | 10.949
597.5 | 10.913
598 | 10.878
598.5 | 10.848
599 | 10.811
599.5 | 10.777
600 | 10.74
600.5 | 10.695
601 | 10.661
601.5 | 10.651
602 | 10.595
602.5 | 10.573
603 | 10.519
603.5 | 10.47
604 | 10.463
604.5 | 10.415
605 | 10.401
605.5 | 10.356
606 | 10.32
606.5 | 10.294
607 | 10.248
607.5 | 10.223
608 | 10.217
608.5 | 10.16
609 | 10.115
609.5 | 10.069
610 | 10.03
610.5 | 9.976
611 | 9.963
611.5 | 9.936
612 | 9.913
612.5 | 9.848
613 | 9.811
613.5 | 9.84
614 | 9.807
614.5 | 9.791
615 | 9.789
615.5 | 9.761
616 | 9.76
616.5 | 9.733
617 | 9.746
617.5 | 9.709
618 | 9.667
618.5 | 9.672
619 | 9.643
619.5 | 9.602
620 | 9.575
620.5 | 9.531
621 | 9.514
621.5 | 9.498
622 | 9.519
622.5 | 9.512
623 | 9.48
623.5 | 9.469
624 | 9.464
624.5 | 9.456
625 | 9.442
625.5 | 9.448
626 | 9.416
626.5 | 9.394
627 | 9.376
627.5 | 9.375
628 | 9.348
628.5 | 9.35
629 | 9.359
629.5 | 9.385
630 | 9.352
630.5 | 9.371
631 | 9.361
631.5 | 9.359
632 | 9.361
632.5 | 9.385
633 | 9.368
633.5 | 9.342
634 | 9.331
634.5 | 9.355
635 | 9.339
635.5 | 9.34
636 | 9.332
636.5 | 9.308
637 | 9.286
637.5 | 9.316
638 | 9.306
638.5 | 9.291
639 | 9.283
639.5 | 9.282
640 | 9.271
640.5 | 9.273
641 | 9.282
641.5 | 9.297
642 | 9.284
642.5 | 9.294
643 | 9.312
643.5 | 9.315
644 | 9.31
644.5 | 9.322
645 | 9.347
645.5 | 9.391
646 | 9.415
646.5 | 9.435
647 | 9.463
647.5 | 9.474
648 | 9.481
648.5 | 9.518
649 | 9.571
649.5 | 9.569
650 | 9.573
650.5 | 9.561
651 | 9.568
651.5 | 9.594
652 | 9.599
652.5 | 9.613
653 | 9.604
653.5 | 9.591
654 | 9.611
654.5 | 9.631
655 | 9.678
655.5 | 9.689
656 | 9.709
656.5 | 9.766
657 | 9.817
657.5 | 9.866
658 | 9.901
658.5 | 9.944
659 | 9.981
659.5 | 10.001
660 | 10.038
660.5 | 10.062
661 | 10.084
661.5 | 10.098
662 | 10.141
662.5 | 10.155
663 | 10.173
663.5 | 10.202
664 | 10.229
664.5 | 10.251
665 | 10.25
665.5 | 10.247
666 | 10.272
666.5 | 10.265
667 | 10.287
667.5 | 10.299
668 | 10.317
668.5 | 10.332
669 | 10.344
669.5 | 10.368
670 | 10.402
670.5 | 10.415
671 | 10.434
671.5 | 10.443
672 | 10.456
672.5 | 10.464
673 | 10.48
673.5 | 10.483
674 | 10.516
674.5 | 10.521
675 | 10.532
675.5 | 10.542
676 | 10.572
676.5 | 10.631
677 | 10.648
677.5 | 10.698
678 | 10.741
678.5 | 10.769
679 | 10.793
679.5 | 10.842
680 | 10.908
680.5 | 10.946
681 | 10.98
681.5 | 11.015
682 | 11.04
682.5 | 11.092
683 | 11.131
683.5 | 11.176
684 | 11.218
684.5 | 11.249
685 | 11.317
685.5 | 11.322
686 | 11.371
686.5 | 11.393
687 | 11.416
687.5 | 11.457
688 | 11.535
688.5 | 11.575
689 | 11.618
689.5 | 11.638
690 | 11.696
690.5 | 11.721
691 | 11.777
691.5 | 11.818
692 | 11.855
692.5 | 11.88
693 | 11.921
693.5 | 11.961
694 | 11.985
694.5 | 12.038
695 | 12.052
695.5 | 12.111
696 | 12.17
696.5 | 12.22
697 | 12.245
697.5 | 12.266
698 | 12.302
698.5 | 12.364
699 | 12.393
699.5 | 12.441
700 | 12.449
700.5 | 12.493
701 | 12.536
701.5 | 12.594
702 | 12.657
702.5 | 12.71
703 | 12.729
703.5 | 12.771
704 | 12.844
704.5 | 12.933
705 | 12.968
705.5 | 12.978
706 | 13.016
706.5 | 13.061
707 | 13.126
707.5 | 13.2
708 | 13.244
708.5 | 13.311
709 | 13.312
709.5 | 13.348
710 | 13.457
710.5 | 13.509
711 | 13.595
711.5 | 13.613
712 | 13.672
712.5 | 13.768
713 | 13.822
713.5 | 13.924
714 | 14.027
714.5 | 14.068
715 | 14.159
715.5 | 14.21
716 | 14.294
716.5 | 14.377
717 | 14.437
717.5 | 14.512
718 | 14.575
718.5 | 14.631
719 | 14.727
719.5 | 14.779
720 | 14.868
720.5 | 14.953
721 | 15.028
721.5 | 15.093
722 | 15.172
722.5 | 15.248
723 | 15.32
723.5 | 15.392
724 | 15.465
724.5 | 15.538
725 | 15.613
725.5 | 15.686
726 | 15.755
726.5 | 15.831
727 | 15.909
727.5 | 15.981
728 | 16.061
728.5 | 16.135
729 | 16.207
729.5 | 16.271
730 | 16.349
730.5 | 16.419
731 | 16.493
731.5 | 16.562
732 | 16.631
732.5 | 16.709
733 | 16.786
733.5 | 16.864
734 | 16.934
734.5 | 17.008
735 | 17.076
735.5 | 17.148
736 | 17.219
736.5 | 17.294
737 | 17.373
737.5 | 17.45
738 | 17.524
738.5 | 17.6
739 | 17.666
739.5 | 17.728
740 | 17.793
740.5 | 17.864
741 | 17.935
741.5 | 18.007
742 | 18.076
742.5 | 18.159
743 | 18.232
743.5 | 18.3
744 | 18.376
744.5 | 18.442
745 | 18.506
745.5 | 18.571
746 | 18.649
746.5 | 18.721
747 | 18.781
747.5 | 18.854
748 | 18.919
748.5 | 18.997
749 | 19.07
749.5 | 19.138
750 | 19.217
750.5 | 19.293
751 | 19.362
751.5 | 19.435
752 | 19.512
752.5 | 19.577
753 | 19.651
753.5 | 19.721
754 | 19.782
754.5 | 19.861
755 | 19.939
755.5 | 20.02
756 | 20.106
756.5 | 20.199
757 | 20.282
757.5 | 20.358
758 | 20.439
758.5 | 20.513
759 | 20.587
759.5 | 20.664
760 | 20.742
760.5 | 20.819
761 | 20.895
761.5 | 20.986
762 | 21.076
762.5 | 21.168
763 | 21.252
763.5 | 21.341
764 | 21.431
764.5 | 21.53
765 | 21.61
765.5 | 21.692
766 | 21.784
766.5 | 21.862
767 | 21.94
767.5 | 22.024
768 | 22.116
768.5 | 22.2
769 | 22.288
769.5 | 22.376
770 | 22.462
770.5 | 22.563
771 | 22.655
771.5 | 22.747
772 | 22.843
772.5 | 22.927
773 | 23.001
773.5 | 23.087
774 | 23.166
774.5 | 23.248
775 | 23.337
775.5 | 23.419
776 | 23.505
776.5 | 23.592
777 | 23.675
777.5 | 23.762
778 | 23.849
778.5 | 23.933
779 | 24
779.5 | 24.084
780 | 24.172
780.5 | 24.247
781 | 24.319
781.5 | 24.407
782 | 24.489
782.5 | 24.564
783 | 24.651
783.5 | 24.742
784 | 24.825
784.5 | 24.906
785 | 24.989
785.5 | 25.077
786 | 25.158
786.5 | 25.244
787 | 25.328
787.5 | 25.407
788 | 25.488
788.5 | 25.565
789 | 25.642
789.5 | 25.73
790 | 25.813
790.5 | 25.905
791 | 25.975
791.5 | 26.056
792 | 26.12
792.5 | 26.18
793 | 26.234
793.5 | 26.29
794 | 26.345
794.5 | 26.391
795 | 26.438
795.5 | 26.492
796 | 26.531
796.5 | 26.57
797 | 26.611
797.5 | 26.648
798 | 26.679
798.5 | 26.711
799 | 26.737
799.5 | 26.759
800 | 26.779

## Figure_4a_R_PDMS20_80nm_35C
PDMS 20, expt
wavelength(nm) | R
250 | 35.948
250.5 | 35.865
251 | 36.005
251.5 | 36.106
252 | 35.797
252.5 | 35.818
253 | 35.944
253.5 | 35.868
254 | 36.093
254.5 | 36.24
255 | 36.687
255.5 | 36.252
256 | 35.956
256.5 | 36.014
257 | 35.619
257.5 | 35.382
258 | 35.112
258.5 | 34.87
259 | 35.084
259.5 | 34.235
260 | 33.986
260.5 | 34.019
261 | 33.956
261.5 | 33.943
262 | 33.504
262.5 | 33.344
263 | 33.485
263.5 | 33.388
264 | 33.311
264.5 | 32.968
265 | 32.713
265.5 | 32.632
266 | 32.41
266.5 | 32.668
267 | 32.34
267.5 | 31.78
268 | 31.269
268.5 | 30.984
269 | 31.23
269.5 | 31.163
270 | 31.04
270.5 | 30.988
271 | 30.926
271.5 | 31.295
272 | 31.354
272.5 | 31.285
273 | 31.209
273.5 | 31.248
274 | 30.88
274.5 | 30.554
275 | 30.343
275.5 | 30.018
276 | 29.815
276.5 | 29.717
277 | 29.683
277.5 | 29.869
278 | 29.406
278.5 | 29.298
279 | 29.245
279.5 | 29.116
280 | 29.168
280.5 | 28.853
281 | 28.724
281.5 | 28.512
282 | 28.279
282.5 | 28.728
283 | 28.874
283.5 | 28.908
284 | 28.868
284.5 | 28.546
285 | 28.564
285.5 | 28.449
286 | 28.417
286.5 | 28.402
287 | 27.776
287.5 | 27.457
288 | 27.274
288.5 | 27.267
289 | 27.113
289.5 | 26.986
290 | 27.015
290.5 | 26.957
291 | 26.899
291.5 | 26.799
292 | 26.63
292.5 | 26.455
293 | 26.33
293.5 | 26.629
294 | 26.43
294.5 | 26.096
295 | 26.113
295.5 | 25.929
296 | 25.998
296.5 | 26.078
297 | 25.903
297.5 | 25.777
298 | 25.618
298.5 | 25.975
299 | 26.051
299.5 | 26.034
300 | 25.838
300.5 | 25.856
301 | 25.849
301.5 | 26.099
302 | 26.022
302.5 | 26.006
303 | 25.724
303.5 | 25.902
304 | 25.751
304.5 | 25.952
305 | 25.881
305.5 | 25.734
306 | 25.738
306.5 | 25.866
307 | 25.669
307.5 | 25.795
308 | 25.764
308.5 | 25.899
309 | 25.732
309.5 | 25.772
310 | 25.933
310.5 | 25.886
311 | 25.938
311.5 | 26.1
312 | 26
312.5 | 26.006
313 | 25.843
313.5 | 26.083
314 | 26.158
314.5 | 26.166
315 | 26.27
315.5 | 26.264
316 | 26.105
316.5 | 26.077
317 | 25.779
317.5 | 25.521
318 | 25.507
318.5 | 25.538
319 | 25.246
319.5 | 25.048
320 | 24.848
320.5 | 24.793
321 | 24.905
321.5 | 25.02
322 | 25.288
322.5 | 24.974
323 | 24.604
323.5 | 24.66
324 | 24.579
324.5 | 24.742
325 | 24.642
325.5 | 24.366
326 | 24.261
326.5 | 24.103
327 | 24.089
327.5 | 24.104
328 | 24.001
328.5 | 23.951
329 | 23.726
329.5 | 23.587
330 | 23.352
330.5 | 23.255
331 | 23.144
331.5 | 23.058
332 | 22.989
332.5 | 23.107
333 | 22.981
333.5 | 22.881
334 | 22.944
334.5 | 23.012
335 | 23.019
335.5 | 22.823
336 | 22.732
336.5 | 22.709
337 | 22.513
337.5 | 22.438
338 | 22.328
338.5 | 22.112
339 | 22.108
339.5 | 21.89
340 | 21.933
340.5 | 21.873
341 | 21.804
341.5 | 21.712
342 | 21.651
342.5 | 21.523
343 | 21.605
343.5 | 21.497
344 | 21.516
344.5 | 21.564
345 | 21.588
345.5 | 21.571
346 | 21.51
346.5 | 21.423
347 | 21.409
347.5 | 21.187
348 | 21.116
348.5 | 21.06
349 | 20.978
349.5 | 20.868
350 | 20.847
350.5 | 20.875
351 | 20.809
351.5 | 20.783
352 | 20.734
352.5 | 20.63
353 | 20.506
353.5 | 20.43
354 | 20.537
354.5 | 20.396
355 | 20.412
355.5 | 20.368
356 | 20.28
356.5 | 20.282
357 | 20.244
357.5 | 20.175
358 | 19.998
358.5 | 19.691
359 | 19.58
359.5 | 19.303
360 | 19.094
360.5 | 19.076
361 | 18.928
361.5 | 18.767
362 | 18.804
362.5 | 18.729
363 | 18.777
363.5 | 18.674
364 | 18.73
364.5 | 18.711
365 | 18.579
365.5 | 18.618
366 | 18.57
366.5 | 18.381
367 | 18.287
367.5 | 18.075
368 | 17.99
368.5 | 17.75
369 | 17.647
369.5 | 17.582
370 | 17.334
370.5 | 17.325
371 | 17.213
371.5 | 17.046
372 | 17.036
372.5 | 17.023
373 | 16.956
373.5 | 16.933
374 | 16.764
374.5 | 16.667
375 | 16.475
375.5 | 16.373
376 | 16.351
376.5 | 16.226
377 | 16.088
377.5 | 15.981
378 | 15.793
378.5 | 15.697
379 | 15.651
379.5 | 15.584
380 | 15.536
380.5 | 15.479
381 | 15.449
381.5 | 15.355
382 | 15.295
382.5 | 15.293
383 | 15.256
383.5 | 15.202
384 | 15.158
384.5 | 15.074
385 | 15.197
385.5 | 15.099
386 | 15.047
386.5 | 15.04
387 | 15
387.5 | 14.965
388 | 14.979
388.5 | 14.917
389 | 14.893
389.5 | 14.704
390 | 14.717
390.5 | 14.724
391 | 14.631
391.5 | 14.652
392 | 14.686
392.5 | 14.608
393 | 14.622
393.5 | 14.645
394 | 14.606
394.5 | 14.475
395 | 14.384
395.5 | 14.369
396 | 14.235
396.5 | 14.129
397 | 14.128
397.5 | 14.051
398 | 13.947
398.5 | 13.885
399 | 13.94
399.5 | 13.914
400 | 13.859
400.5 | 13.944
401 | 14.047
401.5 | 14.089
402 | 14.045
402.5 | 14.135
403 | 14.187
403.5 | 14.164
404 | 14.207
404.5 | 14.29
405 | 14.219
405.5 | 14.196
406 | 14.188
406.5 | 14.289
407 | 14.258
407.5 | 14.251
408 | 14.266
408.5 | 14.298
409 | 14.331
409.5 | 14.436
410 | 14.424
410.5 | 14.506
411 | 14.529
411.5 | 14.586
412 | 14.711
412.5 | 14.745
413 | 14.772
413.5 | 14.801
414 | 14.842
414.5 | 14.873
415 | 14.807
415.5 | 14.865
416 | 14.945
416.5 | 14.918
417 | 14.956
417.5 | 15.01
418 | 15.073
418.5 | 15.06
419 | 15.098
419.5 | 15.202
420 | 15.25
420.5 | 15.242
421 | 15.281
421.5 | 15.33
422 | 15.388
422.5 | 15.478
423 | 15.589
423.5 | 15.651
424 | 15.704
424.5 | 15.709
425 | 15.693
425.5 | 15.785
426 | 15.819
426.5 | 15.85
427 | 15.799
427.5 | 15.788
428 | 15.859
428.5 | 15.91
429 | 16.001
429.5 | 16.15
430 | 16.219
430.5 | 16.347
431 | 16.402
431.5 | 16.531
432 | 16.645
432.5 | 16.68
433 | 16.765
433.5 | 16.802
434 | 16.868
434.5 | 16.918
435 | 16.969
435.5 | 17.052
436 | 17.1
436.5 | 17.172
437 | 17.29
437.5 | 17.269
438 | 17.383
438.5 | 17.457
439 | 17.499
439.5 | 17.578
440 | 17.675
440.5 | 17.778
441 | 17.821
441.5 | 17.865
442 | 18.075
442.5 | 18.149
443 | 18.244
443.5 | 18.393
444 | 18.469
444.5 | 18.581
445 | 18.617
445.5 | 18.693
446 | 18.775
446.5 | 18.794
447 | 18.849
447.5 | 18.859
448 | 18.89
448.5 | 18.949
449 | 18.972
449.5 | 19.064
450 | 19.117
450.5 | 19.152
451 | 19.273
451.5 | 19.334
452 | 19.462
452.5 | 19.492
453 | 19.558
453.5 | 19.646
454 | 19.691
454.5 | 19.805
455 | 19.935
455.5 | 19.967
456 | 20.096
456.5 | 20.166
457 | 20.25
457.5 | 20.342
458 | 20.386
458.5 | 20.459
459 | 20.536
459.5 | 20.575
460 | 20.63
460.5 | 20.628
461 | 20.677
461.5 | 20.767
462 | 20.8
462.5 | 20.871
463 | 20.984
463.5 | 21.017
464 | 21.099
464.5 | 21.138
465 | 21.206
465.5 | 21.243
466 | 21.261
466.5 | 21.325
467 | 21.333
467.5 | 21.381
468 | 21.413
468.5 | 21.438
469 | 21.532
469.5 | 21.568
470 | 21.651
470.5 | 21.669
471 | 21.652
471.5 | 21.734
472 | 21.732
472.5 | 21.739
473 | 21.728
473.5 | 21.688
474 | 21.7
474.5 | 21.667
475 | 21.696
475.5 | 21.725
476 | 21.715
476.5 | 21.687
477 | 21.702
477.5 | 21.764
478 | 21.798
478.5 | 21.786
479 | 21.796
479.5 | 21.797
480 | 21.818
480.5 | 21.817
481 | 21.848
481.5 | 21.833
482 | 21.773
482.5 | 21.765
483 | 21.771
483.5 | 21.743
484 | 21.737
484.5 | 21.715
485 | 21.685
485.5 | 21.64
486 | 21.637
486.5 | 21.634
487 | 21.597
487.5 | 21.585
488 | 21.56
488.5 | 21.564
489 | 21.539
489.5 | 21.559
490 | 21.538
490.5 | 21.506
491 | 21.465
491.5 | 21.447
492 | 21.441
492.5 | 21.413
493 | 21.365
493.5 | 21.393
494 | 21.386
494.5 | 21.404
495 | 21.419
495.5 | 21.421
496 | 21.423
496.5 | 21.415
497 | 21.424
497.5 | 21.418
498 | 21.395
498.5 | 21.395
499 | 21.366
499.5 | 21.355
500 | 21.351
500.5 | 21.356
501 | 21.354
501.5 | 21.353
502 | 21.365
502.5 | 21.326
503 | 21.254
503.5 | 21.239
504 | 21.229
504.5 | 21.258
505 | 21.272
505.5 | 21.231
506 | 21.192
506.5 | 21.189
507 | 21.179
507.5 | 21.186
508 | 21.158
508.5 | 21.153
509 | 21.078
509.5 | 21.019
510 | 21.042
510.5 | 21.068
511 | 21.016
511.5 | 21.002
512 | 20.995
512.5 | 20.978
513 | 20.924
513.5 | 20.93
514 | 20.935
514.5 | 20.902
515 | 20.868
515.5 | 20.911
516 | 20.938
516.5 | 20.901
517 | 20.915
517.5 | 20.921
518 | 20.914
518.5 | 20.873
519 | 20.84
519.5 | 20.842
520 | 20.77
520.5 | 20.72
521 | 20.724
521.5 | 20.719
522 | 20.693
522.5 | 20.687
523 | 20.672
523.5 | 20.622
524 | 20.547
524.5 | 20.52
525 | 20.497
525.5 | 20.455
526 | 20.369
526.5 | 20.32
527 | 20.275
527.5 | 20.216
528 | 20.172
528.5 | 20.148
529 | 20.117
529.5 | 20.042
530 | 19.973
530.5 | 19.963
531 | 19.908
531.5 | 19.853
532 | 19.811
532.5 | 19.796
533 | 19.756
533.5 | 19.698
534 | 19.648
534.5 | 19.615
535 | 19.519
535.5 | 19.483
536 | 19.399
536.5 | 19.336
537 | 19.262
537.5 | 19.2
538 | 19.14
538.5 | 19.128
539 | 19.088
539.5 | 19.05
540 | 19.008
540.5 | 18.989
541 | 18.985
541.5 | 18.935
542 | 18.908
542.5 | 18.866
543 | 18.802
543.5 | 18.72
544 | 18.692
544.5 | 18.639
545 | 18.597
545.5 | 18.522
546 | 18.487
546.5 | 18.459
547 | 18.413
547.5 | 18.384
548 | 18.345
548.5 | 18.29
549 | 18.263
549.5 | 18.211
550 | 18.152
550.5 | 18.137
551 | 18.058
551.5 | 18.051
552 | 18.007
552.5 | 18.009
553 | 18.017
553.5 | 17.982
554 | 17.924
554.5 | 17.926
555 | 17.851
555.5 | 17.819
556 | 17.725
556.5 | 17.646
557 | 17.574
557.5 | 17.495
558 | 17.415
558.5 | 17.378
559 | 17.289
559.5 | 17.235
560 | 17.162
560.5 | 17.143
561 | 17.115
561.5 | 17.042
562 | 16.979
562.5 | 16.93
563 | 16.871
563.5 | 16.835
564 | 16.8
564.5 | 16.761
565 | 16.705
565.5 | 16.645
566 | 16.625
566.5 | 16.596
567 | 16.561
567.5 | 16.522
568 | 16.479
568.5 | 16.413
569 | 16.387
569.5 | 16.315
570 | 16.256
570.5 | 16.211
571 | 16.159
571.5 | 16.107
572 | 16.058
572.5 | 16.003
573 | 15.983
573.5 | 15.913
574 | 15.866
574.5 | 15.836
575 | 15.81
575.5 | 15.767
576 | 15.716
576.5 | 15.664
577 | 15.632
577.5 | 15.571
578 | 15.539
578.5 | 15.498
579 | 15.426
579.5 | 15.34
580 | 15.257
580.5 | 15.203
581 | 15.151
581.5 | 15.06
582 | 14.992
582.5 | 14.924
583 | 14.88
583.5 | 14.838
584 | 14.782
584.5 | 14.746
585 | 14.685
585.5 | 14.629
586 | 14.592
586.5 | 14.538
587 | 14.501
587.5 | 14.433
588 | 14.365
588.5 | 14.336
589 | 14.276
589.5 | 14.226
590 | 14.152
590.5 | 14.073
591 | 14.023
591.5 | 13.951
592 | 13.885
592.5 | 13.85
593 | 13.783
593.5 | 13.744
594 | 13.688
594.5 | 13.629
595 | 13.582
595.5 | 13.546
596 | 13.496
596.5 | 13.461
597 | 13.392
597.5 | 13.331
598 | 13.266
598.5 | 13.202
599 | 13.173
599.5 | 13.135
600 | 13.054
600.5 | 12.999
601 | 12.936
601.5 | 12.894
602 | 12.832
602.5 | 12.792
603 | 12.766
603.5 | 12.728
604 | 12.679
604.5 | 12.647
605 | 12.614
605.5 | 12.559
606 | 12.548
606.5 | 12.512
607 | 12.472
607.5 | 12.418
608 | 12.36
608.5 | 12.34
609 | 12.29
609.5 | 12.223
610 | 12.218
610.5 | 12.119
611 | 12.078
611.5 | 12.031
612 | 11.995
612.5 | 11.948
613 | 11.891
613.5 | 11.851
614 | 11.797
614.5 | 11.728
615 | 11.714
615.5 | 11.685
616 | 11.64
616.5 | 11.622
617 | 11.591
617.5 | 11.561
618 | 11.55
618.5 | 11.545
619 | 11.53
619.5 | 11.481
620 | 11.477
620.5 | 11.438
621 | 11.376
621.5 | 11.36
622 | 11.331
622.5 | 11.25
623 | 11.208
623.5 | 11.17
624 | 11.147
624.5 | 11.087
625 | 11.068
625.5 | 11.021
626 | 10.985
626.5 | 10.979
627 | 11.007
627.5 | 10.989
628 | 10.95
628.5 | 10.945
629 | 10.904
629.5 | 10.88
630 | 10.87
630.5 | 10.834
631 | 10.761
631.5 | 10.709
632 | 10.687
632.5 | 10.676
633 | 10.648
633.5 | 10.65
634 | 10.604
634.5 | 10.586
635 | 10.558
635.5 | 10.539
636 | 10.503
636.5 | 10.464
637 | 10.419
637.5 | 10.376
638 | 10.337
638.5 | 10.322
639 | 10.293
639.5 | 10.272
640 | 10.252
640.5 | 10.245
641 | 10.233
641.5 | 10.193
642 | 10.156
642.5 | 10.125
643 | 10.1
643.5 | 10.075
644 | 10.05
644.5 | 10.02
645 | 9.976
645.5 | 9.941
646 | 9.946
646.5 | 9.946
647 | 9.931
647.5 | 9.911
648 | 9.895
648.5 | 9.857
649 | 9.827
649.5 | 9.793
650 | 9.778
650.5 | 9.757
651 | 9.735
651.5 | 9.713
652 | 9.703
652.5 | 9.678
653 | 9.68
653.5 | 9.669
654 | 9.707
654.5 | 9.715
655 | 9.711
655.5 | 9.685
656 | 9.687
656.5 | 9.671
657 | 9.675
657.5 | 9.675
658 | 9.678
658.5 | 9.651
659 | 9.653
659.5 | 9.647
660 | 9.639
660.5 | 9.626
661 | 9.617
661.5 | 9.607
662 | 9.583
662.5 | 9.565
663 | 9.534
663.5 | 9.533
664 | 9.51
664.5 | 9.533
665 | 9.528
665.5 | 9.529
666 | 9.526
666.5 | 9.519
667 | 9.526
667.5 | 9.553
668 | 9.518
668.5 | 9.51
669 | 9.485
669.5 | 9.477
670 | 9.48
670.5 | 9.48
671 | 9.505
671.5 | 9.507
672 | 9.512
672.5 | 9.529
673 | 9.539
673.5 | 9.523
674 | 9.532
674.5 | 9.504
675 | 9.481
675.5 | 9.443
676 | 9.426
676.5 | 9.404
677 | 9.39
677.5 | 9.377
678 | 9.378
678.5 | 9.365
679 | 9.383
679.5 | 9.383
680 | 9.378
680.5 | 9.36
681 | 9.36
681.5 | 9.326
682 | 9.333
682.5 | 9.335
683 | 9.363
683.5 | 9.36
684 | 9.351
684.5 | 9.36
685 | 9.389
685.5 | 9.384
686 | 9.403
686.5 | 9.404
687 | 9.388
687.5 | 9.354
688 | 9.353
688.5 | 9.374
689 | 9.416
689.5 | 9.414
690 | 9.443
690.5 | 9.463
691 | 9.494
691.5 | 9.521
692 | 9.544
692.5 | 9.579
693 | 9.619
693.5 | 9.582
694 | 9.615
694.5 | 9.608
695 | 9.64
695.5 | 9.627
696 | 9.65
696.5 | 9.657
697 | 9.637
697.5 | 9.644
698 | 9.687
698.5 | 9.69
699 | 9.738
699.5 | 9.724
700 | 9.772
700.5 | 9.807
701 | 9.844
701.5 | 9.888
702 | 9.898
702.5 | 9.926
703 | 9.958
703.5 | 9.938
704 | 9.97
704.5 | 9.972
705 | 9.979
705.5 | 9.967
706 | 9.99
706.5 | 10.024
707 | 10.022
707.5 | 10.017
708 | 10.052
708.5 | 10.085
709 | 10.083
709.5 | 10.119
710 | 10.184
710.5 | 10.21
711 | 10.231
711.5 | 10.283
712 | 10.332
712.5 | 10.345
713 | 10.35
713.5 | 10.384
714 | 10.41
714.5 | 10.416
715 | 10.447
715.5 | 10.465
716 | 10.496
716.5 | 10.555
717 | 10.624
717.5 | 10.674
718 | 10.747
718.5 | 10.778
719 | 10.825
719.5 | 10.872
720 | 10.934
720.5 | 10.951
721 | 10.99
721.5 | 11.031
722 | 11.07
722.5 | 11.116
723 | 11.162
723.5 | 11.21
724 | 11.25
724.5 | 11.295
725 | 11.338
725.5 | 11.377
726 | 11.424
726.5 | 11.468
727 | 11.503
727.5 | 11.546
728 | 11.593
728.5 | 11.635
729 | 11.687
729.5 | 11.736
730 | 11.78
730.5 | 11.823
731 | 11.874
731.5 | 11.914
732 | 11.962
732.5 | 12.007
733 | 12.056
733.5 | 12.109
734 | 12.148
734.5 | 12.202
735 | 12.249
735.5 | 12.3
736 | 12.349
736.5 | 12.397
737 | 12.438
737.5 | 12.488
738 | 12.527
738.5 | 12.58
739 | 12.622
739.5 | 12.671
740 | 12.721
740.5 | 12.772
741 | 12.819
741.5 | 12.867
742 | 12.921
742.5 | 12.972
743 | 13.026
743.5 | 13.077
744 | 13.13
744.5 | 13.182
745 | 13.231
745.5 | 13.271
746 | 13.315
746.5 | 13.365
747 | 13.408
747.5 | 13.454
748 | 13.499
748.5 | 13.546
749 | 13.6
749.5 | 13.66
750 | 13.712
750.5 | 13.77
751 | 13.815
751.5 | 13.87
752 | 13.922
752.5 | 13.968
753 | 14.016
753.5 | 14.077
754 | 14.131
754.5 | 14.187
755 | 14.239
755.5 | 14.299
756 | 14.367
756.5 | 14.429
757 | 14.495
757.5 | 14.556
758 | 14.621
758.5 | 14.679
759 | 14.732
759.5 | 14.786
760 | 14.849
760.5 | 14.91
761 | 14.967
761.5 | 15.027
762 | 15.098
762.5 | 15.166
763 | 15.23
763.5 | 15.303
764 | 15.374
764.5 | 15.453
765 | 15.529
765.5 | 15.594
766 | 15.646
766.5 | 15.71
767 | 15.777
767.5 | 15.847
768 | 15.905
768.5 | 15.97
769 | 16.043
769.5 | 16.113
770 | 16.18
770.5 | 16.251
771 | 16.33
771.5 | 16.4
772 | 16.481
772.5 | 16.54
773 | 16.598
773.5 | 16.664
774 | 16.726
774.5 | 16.792
775 | 16.863
775.5 | 16.935
776 | 17.007
776.5 | 17.079
777 | 17.148
777.5 | 17.215
778 | 17.289
778.5 | 17.358
779 | 17.425
779.5 | 17.499
780 | 17.554
780.5 | 17.611
781 | 17.659
781.5 | 17.715
782 | 17.781
782.5 | 17.857
783 | 17.925
783.5 | 17.994
784 | 18.058
784.5 | 18.125
785 | 18.198
785.5 | 18.28
786 | 18.355
786.5 | 18.427
787 | 18.506
787.5 | 18.576
788 | 18.648
788.5 | 18.71
789 | 18.778
789.5 | 18.846
790 | 18.92
790.5 | 18.99
791 | 19.054
791.5 | 19.112
792 | 19.174
792.5 | 19.23
793 | 19.284
793.5 | 19.336
794 | 19.393
794.5 | 19.44
795 | 19.486
795.5 | 19.531
796 | 19.572
796.5 | 19.626
797 | 19.674
797.5 | 19.724
798 | 19.764
798.5 | 19.799
799 | 19.829
799.5 | 19.859
800 | 19.881