## strain_percent_04
Strain % | 4%
wavelength(nm) | R
385 | 0.4045756
392 | 0.4034019
399 | 0.4017614
406 | 0.3986095
413 | 0.3958229
420 | 0.3954005
427 | 0.3972481
434 | 0.3979791
441 | 0.4003119
448 | 0.4039161
455 | 0.4069349
462 | 0.4087906
469 | 0.4109757
476 | 0.4124567
483 | 0.41241
490 | 0.4119645
497 | 0.4117122
504 | 0.4115164
511 | 0.4110631
518 | 0.4101684
525 | 0.4094809
532 | 0.4092715
539 | 0.4095153
546 | 0.4106343
553 | 0.4124371
560 | 0.4151908
567 | 0.4190483
574 | 0.4243398
581 | 0.4304016
588 | 0.4374492
595 | 0.4449704
602 | 0.453119
609 | 0.4613367
616 | 0.4693753
623 | 0.4766363
630 | 0.4836789
637 | 0.4896311
644 | 0.494717
651 | 0.4990483
658 | 0.5024407
665 | 0.5047439
672 | 0.5065698
679 | 0.5076865
686 | 0.507686
693 | 0.5072255
700 | 0.5052274
707 | 0.5033976
714 | 0.5013728
721 | 0.4986325
728 | 0.4961584
735 | 0.4932898
742 | 0.4905791
749 | 0.4880096
756 | 0.4851175
763 | 0.4828815
770 | 0.481496
777 | 0.4795561

## strain_percent_10
Strain % | 10%
wavelength(nm) | R
385 | 0.5191
390 | 0.5147749
395 | 0.5113083
400 | 0.5077671
405 | 0.5062049
410 | 0.503587
415 | 0.5057399
420 | 0.5068673
425 | 0.5099148
430 | 0.5121014
435 | 0.5149239
440 | 0.5164081
445 | 0.5185941
450 | 0.5200538
455 | 0.5208551
460 | 0.5205982
465 | 0.5195437
470 | 0.5176951
475 | 0.515388
480 | 0.5129202
485 | 0.5102018
490 | 0.5077012
495 | 0.5050085
500 | 0.5033102
505 | 0.5014591
510 | 0.4997994
515 | 0.4990079
520 | 0.4990151
525 | 0.4990149
530 | 0.4992259
535 | 0.5008144
540 | 0.5032625
545 | 0.5065157
550 | 0.5102344
555 | 0.5158331
560 | 0.521811
565 | 0.5283624
570 | 0.5359978
575 | 0.5441808
580 | 0.5529178
585 | 0.5622718
590 | 0.5713759
595 | 0.5802669
600 | 0.5882482
605 | 0.5969344
610 | 0.60408
615 | 0.6105178
620 | 0.6164371
625 | 0.6214955
630 | 0.625295
635 | 0.6285135
640 | 0.6305254
645 | 0.6321355
650 | 0.6325204
655 | 0.6322506
660 | 0.6308547
665 | 0.6292068
670 | 0.6265823
675 | 0.6230716
680 | 0.6195527
685 | 0.615455
690 | 0.6107958
695 | 0.6067244
700 | 0.6017388
705 | 0.5967408
710 | 0.5913575
715 | 0.5861468
720 | 0.581234
725 | 0.576111
730 | 0.5717639
735 | 0.5676256
740 | 0.5632957
745 | 0.5600159
750 | 0.5564446
755 | 0.5538269
760 | 0.5516675
765 | 0.5496963
770 | 0.5488396
775 | 0.5472191

## strain_percent_20
Strain % | 20%
wavelength(nm) | R
385 | 0.4545672
390 | 0.4530381
395 | 0.454451
400 | 0.4561846
405 | 0.4563951
410 | 0.4564005
415 | 0.4567159
420 | 0.4584578
425 | 0.4588477
430 | 0.458822
435 | 0.4577885
440 | 0.4572324
445 | 0.4560799
450 | 0.4545752
455 | 0.4517466
460 | 0.4483421
465 | 0.445567
470 | 0.4425734
475 | 0.4395852
480 | 0.4372084
485 | 0.4352797
490 | 0.4340864
495 | 0.4341057
500 | 0.4343503
505 | 0.4361056
510 | 0.4377929
515 | 0.4403996
520 | 0.4438628
525 | 0.4479443
530 | 0.4528922
535 | 0.4578718
540 | 0.4641495
545 | 0.4713358
550 | 0.4784452
555 | 0.4871142
560 | 0.4950883
565 | 0.5040243
570 | 0.5124393
575 | 0.520908
580 | 0.5292705
585 | 0.5366499
590 | 0.5437234
595 | 0.5494973
600 | 0.5553189
605 | 0.5595629
610 | 0.5628855
615 | 0.5653008
620 | 0.5668997
625 | 0.5676853
630 | 0.5671759
635 | 0.5658543
640 | 0.5639713
645 | 0.5612292
650 | 0.5582831
655 | 0.5547886
660 | 0.5508322
665 | 0.5465125
670 | 0.5421209
675 | 0.5369171
680 | 0.5317757
685 | 0.5270943
690 | 0.5221628
695 | 0.5177201
700 | 0.5128168
705 | 0.5087051
710 | 0.5046768
715 | 0.5008236
720 | 0.4980961
725 | 0.4953178
730 | 0.4931494
735 | 0.4914851
740 | 0.4905358
745 | 0.4897209
750 | 0.4897307
755 | 0.4897137
760 | 0.4907814
765 | 0.4918184
770 | 0.493317
775 | 0.4949424

## strain_percent_30
Strain % | 30%
wavelength(nm) | R
385 | 0.4003416
390 | 0.4029498
395 | 0.4063242
400 | 0.4089562
405 | 0.4093907
410 | 0.4109401
415 | 0.4117964
420 | 0.4128533
425 | 0.4117832
430 | 0.4112977
435 | 0.409705
440 | 0.4067179
445 | 0.4043882
450 | 0.4018422
455 | 0.3991742
460 | 0.3966056
465 | 0.3946124
470 | 0.3937161
475 | 0.3934865
480 | 0.3934874
485 | 0.3936347
490 | 0.394995
495 | 0.3979708
500 | 0.4016931
505 | 0.4062639
510 | 0.4106294
515 | 0.4154217
520 | 0.4205795
525 | 0.4263125
530 | 0.4323159
535 | 0.4385758
540 | 0.4454023
545 | 0.4525079
550 | 0.4593521
555 | 0.4665695
560 | 0.4732773
565 | 0.4793572
570 | 0.4855734
575 | 0.4913139
580 | 0.4959149
585 | 0.4996001
590 | 0.5023653
595 | 0.5040193
600 | 0.505552
605 | 0.5062994
610 | 0.5063145
615 | 0.5051899
620 | 0.5037145
625 | 0.5016404
630 | 0.4995137
635 | 0.4967111
640 | 0.4937216
645 | 0.4906884
650 | 0.4873269
655 | 0.4839791
660 | 0.4803757
665 | 0.4771302
670 | 0.4737041
675 | 0.4702801
680 | 0.4671905
685 | 0.4645228
690 | 0.4620421
695 | 0.4600277
700 | 0.457973
705 | 0.4566156
710 | 0.4557225
715 | 0.4552889
720 | 0.4551976
725 | 0.455293
730 | 0.4561756
735 | 0.4575919
740 | 0.4586483
745 | 0.460213
750 | 0.4621751
755 | 0.4647177
760 | 0.467054
765 | 0.4693797
770 | 0.4726185
775 | 0.4753261
780 | 0.4780805

## strain_percent_40
Strain % | 40%
wavelength(nm) | R
380 | 0.483401
386 | 0.4816508
392 | 0.4822921
398 | 0.4828677
404 | 0.4827515
410 | 0.4825446
416 | 0.481784
422 | 0.4803227
428 | 0.4783251
434 | 0.4728399
440 | 0.4684141
446 | 0.4648868
452 | 0.46105
458 | 0.4580031
464 | 0.4564057
470 | 0.456429
476 | 0.4580712
482 | 0.4599182
488 | 0.4628126
494 | 0.4668774
500 | 0.4720632
506 | 0.4781576
512 | 0.4841824
518 | 0.4902882
524 | 0.4971324
530 | 0.5041733
536 | 0.5115498
542 | 0.5189024
548 | 0.525717
554 | 0.5328107
560 | 0.5386393
566 | 0.5438922
572 | 0.5483684
578 | 0.5518509
584 | 0.5542937
590 | 0.5548894
596 | 0.5546743
602 | 0.5538029
608 | 0.5517295
614 | 0.5493378
620 | 0.5463295
626 | 0.5426479
632 | 0.5387357
638 | 0.5346762
644 | 0.5307654
650 | 0.5264221
656 | 0.5225238
662 | 0.5188599
668 | 0.5151656
674 | 0.5121584
680 | 0.5092907
686 | 0.5070285
692 | 0.5054132
698 | 0.5045952
704 | 0.5044076
710 | 0.5045933
716 | 0.5061497
722 | 0.5080492
728 | 0.5103256
734 | 0.5133274
740 | 0.5165964
746 | 0.5200665
752 | 0.5235435
758 | 0.5278488
764 | 0.5316047
770 | 0.5360741
776 | 0.5400831

## strain_percent_54
Strain % | 54%
wavelength(nm) | R
386 | 0.3967739
392 | 0.3949319
398 | 0.3944173
404 | 0.3906559
410 | 0.3874796
416 | 0.3839329
422 | 0.3816979
428 | 0.3787074
434 | 0.3752383
440 | 0.3733142
446 | 0.3735874
452 | 0.3755484
458 | 0.3780254
464 | 0.3809099
470 | 0.3856489
476 | 0.3910978
482 | 0.3966108
488 | 0.4028812
494 | 0.4094322
500 | 0.4166399
506 | 0.4241667
512 | 0.4299478
518 | 0.4353718
524 | 0.4407618
530 | 0.44623
536 | 0.4504331
542 | 0.4544658
548 | 0.4580701
554 | 0.4608951
560 | 0.4628861
566 | 0.4637457
572 | 0.4649841
578 | 0.4643692
584 | 0.4631515
590 | 0.4610922
596 | 0.4581038
602 | 0.4562559
608 | 0.4536243
614 | 0.4511649
620 | 0.4490635
626 | 0.4467417
632 | 0.4451051
638 | 0.4435349
644 | 0.4423021
650 | 0.4417046
656 | 0.4410473
662 | 0.4410655
668 | 0.4420065
674 | 0.442943
680 | 0.4449087
686 | 0.4467184
692 | 0.449232
698 | 0.4524948
704 | 0.4561057
710 | 0.4602376
716 | 0.4650326
722 | 0.4704488
728 | 0.4752194
734 | 0.4806752
740 | 0.4857864
746 | 0.4908946
752 | 0.4956925
758 | 0.5005312
764 | 0.5052992
770 | 0.5093926
776 | 0.5129262