## Figure_4c
Sample Length(mm) | Peak wavelength (nm) | strain%
60.03 | 691.4306 | 0
62.03 | 681.7531 | 3.331667
64.04 | 669.0571 | 6.679993
66.06 | 659.3428 | 10.04498
68.04 | 648.2021 | 13.34333
69.63 | 639.2785 | 15.992
72.02 | 631.3838 | 19.97335
74.03 | 622.6879 | 23.32167
76 | 617.5655 | 26.60336
77.81 | 611.7374 | 29.61852
80.04 | 605.1369 | 33.33333
81.38 | 598.173 | 35.56555
84.04 | 589.7819 | 39.99667
87.96 | 581.074 | 46.52674
91.93 | 568.2741 | 53.1401
94.04 | 558.8943 | 56.65501
95.46 | 553.2832 | 59.02049
97.82 | 544.9438 | 62.95186